## Sheet1
| time | current | ext_temp | int_temp | new_target_temp | vsource
0 | 0.000979 | -4.45e-11 | 66.9 | 66 | 90 | 0
1 | 1.305221 | -4.262e-11 | 67.6 | 66.2 | 90.4 | 0
2 | 2.620929 | -4.136e-11 | 68.5 | 66.4 | 90.8 | 0
3 | 3.929793 | -3.93e-11 | 69.4 | 67.2 | 91.2 | 0
4 | 5.223141 | -3.754e-11 | 70.3 | 67.7 | 91.6 | 0
5 | 6.535357 | -3.687e-11 | 71.2 | 68.2 | 92 | 0
6 | 7.859998 | -3.609e-11 | 72.1 | 68.7 | 92.4 | 0
7 | 9.167387 | -3.631e-11 | 73 | 69.8 | 92.7 | 0
8 | 10.4639 | -3.545e-11 | 73.9 | 70.4 | 93.1 | 0
9 | 11.767847 | -3.525e-11 | 74.7 | 71 | 93.4 | 0
10 | 13.068182 | -3.542e-11 | 75.5 | 72.2 | 93.7 | 0
11 | 14.377733 | -3.539e-11 | 76.3 | 72.8 | 94 | 0
12 | 15.687264 | -3.605e-11 | 77 | 73.3 | 94.2 | 0
13 | 16.999703 | -3.6e-11 | 77.8 | 74.5 | 94.4 | 0
14 | 18.308151 | -3.635e-11 | 78.5 | 75.1 | 94.6 | 0
15 | 19.620976 | -3.594e-11 | 79.3 | 75.7 | 94.8 | 0
16 | 20.927948 | -3.576e-11 | 79.9 | 76.8 | 94.9 | 0
17 | 22.240173 | -3.674e-11 | 80.6 | 77.3 | 95 | 0
18 | 23.545781 | -3.67e-11 | 81.3 | 77.9 | 95 | 0
19 | 24.844697 | -3.69e-11 | 81.9 | 78.4 | 95 | 0
20 | 26.155602 | -3.747e-11 | 82.6 | 79.5 | 95 | 0
21 | 27.465862 | -3.733e-11 | 83.1 | 80 | 95 | 0
22 | 28.776211 | -3.741e-11 | 83.7 | 80.5 | 94.9 | 0
23 | 30.084121 | -3.665e-11 | 84.2 | 81.5 | 94.8 | 0
24 | 31.398688 | -3.65e-11 | 84.9 | 82 | 94.7 | 0
25 | 32.719355 | -3.785e-11 | 85.4 | 82.5 | 94.5 | 0
26 | 34.029942 | -3.757e-11 | 86 | 83.4 | 94.3 | 0
27 | 35.343581 | -3.649e-11 | 86.5 | 83.9 | 94 | 0
28 | 36.651189 | -3.746e-11 | 87.1 | 84.3 | 93.8 | 0
29 | 37.978363 | -3.781e-11 | 87.6 | 85.2 | 93.5 | 0
30 | 39.287766 | -3.814e-11 | 88.1 | 85.7 | 93.2 | 0
31 | 40.596755 | -3.797e-11 | 88.7 | 86.1 | 92.9 | 0
32 | 41.90895 | -3.889e-11 | 89.2 | 86.9 | 92.5 | 0
33 | 43.221746 | -3.856e-11 | 89.6 | 87.4 | 92.1 | 0
34 | 44.528874 | -3.876e-11 | 90.1 | 87.8 | 91.8 | 0
35 | 45.833155 | -3.848e-11 | 90.6 | 88.2 | 91.4 | 0
36 | 47.148983 | -3.544e-11 | 91.1 | 89 | 91 | 0
37 | 48.452387 | -3.516e-11 | 91.4 | 89.4 | 90.6 | 0
38 | 49.785014 | -3.534e-11 | 91.6 | 89.7 | 90.2 | 0
39 | 51.095326 | -3.503e-11 | 91.7 | 90.3 | 89.7 | 0
40 | 52.403991 | -3.63e-11 | 91.6 | 90.5 | 89.3 | 0
41 | 53.71635 | -3.468e-11 | 91.4 | 90.6 | 88.9 | 0
42 | 55.024639 | -3.199e-11 | 91 | 90.7 | 88.5 | 0
43 | 56.329915 | -4.132e-11 | 90.4 | 90.6 | 88.2 | 0
44 | 57.643158 | -3.801e-11 | 89.7 | 90.4 | 87.8 | 0
45 | 58.955795 | -3.964e-11 | 88.9 | 89.8 | 87.4 | 0
46 | 60.274727 | -4.439e-11 | 88.1 | 89.4 | 87.1 | 0
47 | 61.593708 | -4.419e-11 | 87.3 | 89 | 86.8 | 0
48 | 62.921387 | -4.45e-11 | 86.5 | 88.1 | 86.5 | 0
49 | 64.228181 | -4.227e-11 | 85.8 | 87.6 | 86.2 | 0
50 | 65.53364 | -4.279e-11 | 85 | 87.1 | 86 | 0
51 | 66.846566 | -3.79e-11 | 84.3 | 86.1 | 85.8 | 0
52 | 68.154921 | -4.317e-11 | 83.7 | 85.6 | 85.6 | 0
53 | 69.486708 | -4.426e-11 | 83.1 | 85.1 | 85.4 | 0
54 | 70.79143 | -4.328e-11 | 82.6 | 84.6 | 85.3 | 0
55 | 72.088677 | -4.084e-11 | 82.1 | 83.7 | 85.2 | 0
56 | 73.403331 | -4.621e-11 | 81.8 | 83.3 | 85.2 | 0
57 | 74.729426 | -4.367e-11 | 81.6 | 82.9 | 85.2 | 0
58 | 76.0316 | -4.406e-11 | 81.5 | 82.3 | 85.2 | 0
59 | 77.331321 | -4.378e-11 | 81.6 | 82.1 | 85.2 | 0
60 | 78.644582 | -4.476e-11 | 81.7 | 81.9 | 85.3 | 0
61 | 79.952858 | -4.511e-11 | 82 | 81.8 | 85.4 | 0
62 | 81.262806 | -4.523e-11 | 82.5 | 81.8 | 85.5 | 0
63 | 82.572074 | -4.117e-11 | 83 | 81.9 | 85.7 | 0
64 | 83.879798 | -4.203e-11 | 83.6 | 82.3 | 85.9 | 0
65 | 85.192795 | -3.926e-11 | 84.2 | 82.6 | 86.2 | 0
66 | 86.503681 | -3.882e-11 | 85 | 82.9 | 86.4 | 0
67 | 87.811807 | -3.757e-11 | 85.7 | 83.3 | 86.7 | 0
68 | 89.128394 | -4.182e-11 | 86.4 | 84.1 | 87 | 0
69 | 90.449943 | -4.133e-11 | 87.1 | 84.5 | 87.4 | 0
70 | 91.763174 | -3.953e-11 | 87.8 | 85 | 87.7 | 0
71 | 93.073736 | -3.881e-11 | 88.5 | 85.9 | 88.1 | 0
72 | 94.381584 | -3.932e-11 | 89.1 | 86.3 | 88.5 | 0
73 | 95.709136 | -4.046e-11 | 89.8 | 86.8 | 88.9 | 0
74 | 97.014409 | -3.962e-11 | 90.4 | 87.7 | 89.3 | 0
75 | 98.312609 | -3.746e-11 | 91 | 88.2 | 89.7 | 0
76 | 99.624363 | -4.032e-11 | 91.5 | 88.6 | 90.1 | 0
77 | 100.948765 | -4.109e-11 | 92.1 | 89.5 | 90.5 | 0
78 | 102.254942 | -3.843e-11 | 92.6 | 89.9 | 90.9 | 0
79 | 103.572077 | -3.966e-11 | 93.1 | 90.4 | 91.3 | 0
80 | 104.89239 | -4.104e-11 | 93.7 | 91.2 | 91.7 | 0
81 | 106.208927 | -4.125e-11 | 94.2 | 91.6 | 92.1 | 0
82 | 107.516647 | -3.978e-11 | 94.7 | 92 | 92.5 | 0
83 | 108.821799 | -4.097e-11 | 95.2 | 92.9 | 92.9 | 0
84 | 110.135638 | -3.971e-11 | 95.7 | 93.2 | 93.2 | 0
85 | 111.449654 | -3.943e-11 | 96.1 | 93.7 | 93.5 | 0
86 | 112.758905 | -3.984e-11 | 96.5 | 94 | 93.8 | 0
87 | 114.06228 | -4.105e-11 | 96.9 | 94.8 | 94.1 | 0
88 | 115.377382 | -4.02e-11 | 97.3 | 95.1 | 94.4 | 0
89 | 116.68386 | -4.116e-11 | 97.6 | 95.5 | 94.6 | 0
90 | 118.00094 | -4.102e-11 | 97.8 | 96 | 94.8 | 0
91 | 119.310989 | -4.012e-11 | 98 | 96.3 | 94.9 | 0
92 | 120.620865 | -3.997e-11 | 98 | 96.5 | 95.1 | 0
93 | 121.931711 | -3.846e-11 | 98 | 96.9 | 95.2 | 0
94 | 123.240657 | -3.806e-11 | 98 | 97 | 95.2 | 0
95 | 124.54579 | -3.961e-11 | 98 | 97.1 | 95.2 | 0
96 | 125.843361 | -4.021e-11 | 97.8 | 97.2 | 95.2 | 0
97 | 127.154789 | -3.899e-11 | 97.6 | 97.2 | 95.2 | 0
98 | 128.465746 | -4.038e-11 | 97.4 | 97.2 | 95.1 | 0
99 | 129.778882 | -4.513e-11 | 97.1 | 97.1 | 95 | 0
100 | 131.086802 | -4.06e-11 | 96.8 | 97 | 94.9 | 0
101 | 132.391189 | -4.605e-11 | 96.5 | 96.8 | 94.7 | 0
102 | 133.706354 | -3.914e-11 | 96.1 | 96.5 | 94.5 | 0
103 | 135.018148 | -4.495e-11 | 95.7 | 96.3 | 94.3 | 0
104 | 136.324691 | -4.041e-11 | 95.3 | 96 | 94 | 0
105 | 137.639684 | -4.437e-11 | 94.9 | 95.8 | 93.8 | 0
106 | 138.946848 | -4.097e-11 | 94.5 | 95.3 | 93.5 | 0
107 | 140.261308 | -4.591e-11 | 94.1 | 95 | 93.1 | 0
108 | 141.582156 | -4.443e-11 | 93.6 | 94.7 | 92.8 | 0
109 | 142.889772 | -3.834e-11 | 93.2 | 94.1 | 92.4 | 0
110 | 144.220396 | -4.803e-11 | 92.6 | 93.8 | 92 | 0
111 | 145.528316 | -4.225e-11 | 92 | 93.5 | 91.7 | 0
112 | 146.842664 | -3.916e-11 | 91.3 | 92.7 | 91.3 | 0
113 | 148.151043 | -4.268e-11 | 90.7 | 92.2 | 90.9 | 0
114 | 149.475999 | -3.876e-11 | 90.1 | 91.8 | 90.4 | 0
115 | 150.786618 | -3.931e-11 | 89.4 | 90.9 | 90 | 0
116 | 152.09895 |  | 88.8 | 90.5 | 89.6 | 0
117 | 153.403799 | -3.89e-11 | 88.3 | 90 | 89.2 | 0
118 | 154.713815 | -3.855e-11 | 87.8 | 89.1 | 88.8 | 0
119 | 156.027387 | -4.302e-11 | 87.4 | 88.7 | 88.4 | 0
120 | 157.323893 | -4.071e-11 | 87 | 88.3 | 88.1 | 0
121 | 158.635406 | -3.978e-11 | 86.7 | 87.7 | 87.7 | 0
122 | 159.960081 | -4.618e-11 | 86.4 | 87.3 | 87.4 | 0
123 | 161.269942 | -4.764e-11 | 86.1 | 87 | 87.1 | 0
124 | 162.590273 | -4.771e-11 | 85.9 | 86.8 | 86.8 | 0
125 | 163.9047 | -3.943e-11 | 85.6 | 86.2 | 86.5 | 0
126 | 165.217546 | -4.169e-11 | 85.4 | 86 | 86.2 | 0
127 | 166.526589 | -3.977e-11 | 85.2 | 85.8 | 86 | 0
128 | 167.837814 | -4.375e-11 | 85 | 85.4 | 85.8 | 0
129 | 169.146431 | -4.118e-11 | 84.9 | 85.2 | 85.7 | 0
130 | 170.455189 | -3.99e-11 | 84.7 | 85 | 85.5 | 0
131 | 171.784418 | -4.057e-11 | 84.6 | 84.7 | 85.4 | 0
132 | 173.090158 | -4.659e-11 | 84.5 | 84.5 | 85.4 | 0
133 | 174.418971 | -4.697e-11 | 84.4 | 84.4 | 85.4 | 0
134 | 175.741158 | -4.113e-11 | 84.3 | 84.2 | 85.4 | 0
135 | 177.0501 | -4.719e-11 | 84.3 | 84.1 | 85.4 | 0
136 | 178.375377 | -4.38e-11 | 84.4 | 84 | 85.5 | 0
137 | 179.680262 | -3.85e-11 | 84.4 | 84 | 85.6 | 0