## Sheet1
| time | current | ext_temp | int_temp | new_target_temp | vsource
0 | 0.000135 | 2.3278e-11 | 59.1 | 58 | 60 | 0
1 | 0.227677 | 2.1061e-11 | 59.2 | 57.9 | 60.9 | 0
2 | 0.465765 | 1.8653e-11 | 59.2 | 57.9 | 61.8 | 0
3 | 0.692562 | 1.6578e-11 | 59.2 | 57.9 | 62.6 | 0
4 | 0.932029 | 1.4593e-11 | 59.3 | 57.9 | 63.5 | 0
5 | 1.172693 | 1.08294e-10 | 59.3 | 57.9 | 64.4 | 0
6 | 1.411801 | 9.6179e-11 | 59.4 | 57.9 | 65.3 | 0
7 | 1.64904 | 8.2363e-11 | 59.4 | 57.9 | 66.2 | 0
8 | 1.890685 | 6.913e-11 | 59.5 | 57.9 | 67.1 | 0
9 | 2.13082 | 5.7723e-11 | 59.6 | 57.9 | 68 | 0
10 | 2.370205 | 4.842e-11 | 59.6 | 57.9 | 68.8 | 0
11 | 2.608713 | 4.0938e-11 | 59.7 | 57.9 | 69.7 | 0
12 | 2.848063 | 3.5162e-11 | 59.8 | 57.9 | 70.5 | 0
13 | 3.086578 | 3.0597e-11 | 59.9 | 58 | 71.4 | 0
14 | 3.326703 | 2.7065e-11 | 60 | 58 | 72.2 | 0
15 | 3.564921 | 2.4423e-11 | 60.1 | 58 | 73 | 0
16 | 3.804939 | 2.2459e-11 | 60.2 | 58 | 73.8 | 0
17 | 4.044181 | 2.0388e-11 | 60.4 | 58.2 | 74.6 | 0
18 | 4.285743 | 1.8544e-11 | 60.5 | 58.2 | 75.4 | 0
19 | 4.523079 | 1.8817e-11 | 60.6 | 58.2 | 76.2 | 0
20 | 4.762277 | 1.4008e-11 | 60.7 | 58.2 | 76.9 | 0
21 | 5.00129 | 1.6162e-11 | 60.9 | 58.2 | 77.7 | 0
22 | 5.238389 | 1.7057e-11 | 61 | 58.4 | 78.4 | 0
23 | 5.477172 | 1.8411e-11 | 61.1 | 58.4 | 79.1 | 0
24 | 5.715562 | 1.5977e-11 | 61.3 | 58.4 | 79.8 | 0
25 | 5.953307 | 1.6563e-11 | 61.4 | 58.4 | 80.5 | 0
26 | 6.179082 | 1.6458e-11 | 61.6 | 58.7 | 81.1 | 0
27 | 6.418233 | 1.6257e-11 | 61.7 | 58.7 | 81.7 | 0
28 | 6.659172 | 1.5653e-11 | 61.9 | 58.7 | 82.3 | 0
29 | 6.887436 | 1.5174e-11 | 62 | 58.7 | 82.9 | 0
30 | 7.115362 | 1.4669e-11 | 62.2 | 59.1 | 83.5 | 0
31 | 7.341391 | 1.4389e-11 | 62.3 | 59.1 | 84 | 0
32 | 7.579535 | 1.4126e-11 | 62.4 | 59.1 | 84.5 | 0
33 | 7.817722 | 1.3876e-11 | 62.6 | 59.1 | 85 | 0
34 | 8.044667 | 1.4425e-11 | 62.8 | 59.5 | 85.5 | 0
35 | 8.284772 | 1.4679e-11 | 62.9 | 59.5 | 85.9 | 0
36 | 8.522245 | 1.4862e-11 | 63 | 59.5 | 86.4 | 0
37 | 8.76314 | 1.5035e-11 | 63.2 | 59.5 | 86.8 | 0
38 | 9.00299 | 1.5145e-11 | 63.3 | 59.5 | 87.2 | 0
39 | 9.239957 | 1.5199e-11 | 63.5 | 59.9 | 87.6 | 0
40 | 9.478958 | 1.5266e-11 | 63.6 | 59.9 | 87.9 | 0
41 | 9.717088 | 1.5277e-11 | 63.8 | 59.9 | 88.2 | 0
42 | 9.956367 | 1.5313e-11 | 64 | 59.9 | 88.5 | 0
43 | 10.194071 | 1.5268e-11 | 64.1 | 60.4 | 88.8 | 0
44 | 10.432747 | 1.5396e-11 | 64.3 | 60.4 | 89 | 0
45 | 10.672291 | 1.5433e-11 | 64.4 | 60.4 | 89.3 | 0
46 | 10.912897 | 1.546e-11 | 64.6 | 60.4 | 89.4 | 0
47 | 11.151845 | 1.5532e-11 | 64.7 | 60.9 | 89.6 | 0
48 | 11.390858 | 1.5573e-11 | 64.9 | 60.9 | 89.7 | 0
49 | 11.631707 | 1.5571e-11 | 65 | 60.9 | 89.9 | 0
50 | 11.871102 | 1.5563e-11 | 65.2 | 60.9 | 89.9 | 0
51 | 12.111788 | 1.561e-11 | 65.3 | 61.5 | 90 | 0
52 | 12.351255 | 1.565e-11 | 65.5 | 61.5 | 90 | 0
53 | 12.591815 | 1.5695e-11 | 65.6 | 61.5 | 90 | 0
54 | 12.830774 | 1.5644e-11 | 65.8 | 61.5 | 90 | 0
55 | 13.069668 | 1.5636e-11 | 65.9 | 62 | 89.9 | 0
56 | 13.307387 | 1.5763e-11 | 66.1 | 62 | 89.9 | 0
57 | 13.545132 | 1.5693e-11 | 66.2 | 62 | 89.8 | 0
58 | 13.787558 | 1.6e-11 | 66.3 | 62 | 89.6 | 0
59 | 14.028553 | 1.6128e-11 | 66.5 | 62 | 89.5 | 0
60 | 14.266116 | 1.5984e-11 | 66.6 | 62.5 | 89.3 | 0
61 | 14.504037 | 1.5793e-11 | 66.8 | 62.5 | 89.1 | 0
62 | 14.735541 | 1.594e-11 | 66.9 | 62.5 | 88.8 | 0
63 | 14.962385 | 1.5779e-11 | 67 | 62.5 | 88.6 | 0
64 | 15.204009 | 1.5739e-11 | 67.1 | 63.1 | 88.3 | 0
65 | 15.444924 | 1.601e-11 | 67.3 | 63.1 | 88 | 0
66 | 15.684135 | 1.5973e-11 | 67.4 | 63.1 | 87.6 | 0
67 | 15.924956 | 1.6052e-11 | 67.6 | 63.1 | 87.2 | 0
68 | 16.154897 | 1.5983e-11 | 67.7 | 63.6 | 86.8 | 0
69 | 16.382613 | 1.6025e-11 | 67.8 | 63.6 | 86.5 | 0
70 | 16.609553 | 1.6062e-11 | 68 | 63.6 | 86.1 | 0
71 | 16.84988 | 1.6113e-11 | 68.1 | 63.6 | 85.6 | 0
72 | 17.088746 | 1.6119e-11 | 68.2 | 64.2 | 85.1 | 0
73 | 17.327606 | 1.6129e-11 | 68.4 | 64.2 | 84.6 | 0
74 | 17.565295 | 1.6169e-11 | 68.5 | 64.2 | 84.1 | 0
75 | 17.803158 | 1.6175e-11 | 68.6 | 64.2 | 83.5 | 0
76 | 18.04383 | 1.6194e-11 | 68.7 | 64.7 | 82.9 | 0
77 | 18.284591 | 1.618e-11 | 68.9 | 64.7 | 82.4 | 0
78 | 18.522367 | 1.6278e-11 | 69 | 64.7 | 81.7 | 0
79 | 18.762984 | 1.6262e-11 | 69.1 | 64.7 | 81.1 | 0
80 | 19.002705 | 1.6381e-11 | 69.3 | 64.7 | 80.5 | 0
81 | 19.240156 | 1.6338e-11 | 69.4 | 65.3 | 79.8 | 0
82 | 19.480661 | 1.6405e-11 | 69.5 | 65.3 | 79.1 | 0
83 | 19.718444 | 1.6335e-11 | 69.6 | 65.3 | 78.4 | 0
84 | 19.956273 | 1.6447e-11 | 69.8 | 65.3 | 77.7 | 0
85 | 20.196304 | 1.6296e-11 | 69.9 | 65.8 | 76.9 | 0
86 | 20.434076 | 1.6401e-11 | 70 | 65.8 | 76.2 | 0
87 | 20.673855 | 1.6413e-11 | 70.1 | 65.8 | 75.4 | 0
88 | 20.914836 | 1.641e-11 | 70.2 | 65.8 | 74.6 | 0
89 | 21.155787 | 1.6379e-11 | 70.4 | 66.4 | 73.8 | 0
90 | 21.393402 | 1.632e-11 | 70.5 | 66.4 | 73 | 0
91 | 21.635967 | 1.572e-11 | 70.6 | 66.4 | 72.2 | 0
92 | 21.873142 | 1.5989e-11 | 70.7 | 66.4 | 71.4 | 0
93 | 22.11267 | 1.6519e-11 | 70.9 | 66.9 | 70.5 | 0
94 | 22.35187 | 1.6748e-11 | 71 | 66.9 | 69.7 | 0
95 | 22.590366 | 1.6816e-11 | 71.1 | 66.9 | 68.8 | 0
96 | 22.829598 | 1.6873e-11 | 71.2 | 66.9 | 67.9 | 0
97 | 23.068983 | -7.8053e-11 | 71.3 | 67.4 | 67.1 | 0
98 | 23.30677 | -7.0691e-11 | 71.5 | 67.4 | 66.2 | 0
99 | 23.546559 | -5.984e-11 | 71.6 | 67.4 | 65.3 | 0
100 | 23.785379 | -4.7704e-11 | 71.7 | 67.4 | 64.4 | 0
101 | 24.026116 |  | 71.8 | 67.4 | 63.5 | 0
102 | 24.245253 |  | 71.9 | 68 | 62.7 | 0
103 | 24.467776 |  | 72 | 68 | 61.8 | 0
104 | 24.688361 | -1.82329e-10 | 72.1 | 68 | 61 | 0
105 | 24.918089 | -1.40859e-10 | 72.1 | 68 | 60.1 | 0
106 | 25.159348 | 4.8469e-11 | 72.2 | 68.5 | 59.2 | 0
107 | 25.397392 | 5.3518e-11 | 72.2 | 68.5 | 58.3 | 0
108 | 25.628678 | 5.0753e-11 | 72.3 | 68.5 | 57.4 | 0
109 | 25.855442 | 4.5301e-11 | 72.2 | 68.5 | 56.6 | 0
110 | 26.095372 | 3.877e-11 | 72.2 | 69 | 55.7 | 0
111 | 26.337066 | 3.2629e-11 | 72.2 | 69 | 54.8 | 0
112 | 26.567292 | 2.7495e-11 | 72.1 | 69 | 53.9 | 0
113 | 26.796622 | 2.338e-11 | 72.1 | 69 | 53.1 | 0
114 | 27.035768 | 1.9747e-11 | 72 | 69.3 | 52.2 | 0
115 | 27.27323 | 1.6951e-11 | 71.9 | 69.3 | 51.4 | 0
116 | 27.512867 | 1.4654e-11 | 71.8 | 69.3 | 50.5 | 0
117 | 27.739443 | 1.2965e-11 | 71.7 | 69.3 | 49.7 | 0
118 | 27.980599 | 1.1471e-11 | 71.6 | 69.3 | 48.9 | 0
119 | 28.21966 | 1.0341e-11 | 71.4 | 69.4 | 48 | 0
120 | 28.45741 | 9.365e-12 | 71.3 | 69.4 | 47.2 | 0
121 | 28.696346 | 8.802e-12 | 71.1 | 69.4 | 46.4 | 0
122 | 28.936713 | 8.103e-12 | 71 | 69.4 | 45.6 | 0
123 | 29.176042 | 7.713e-12 | 70.8 | 69.4 | 44.8 | 0
124 | 29.415109 | 7.225e-12 | 70.7 | 69.4 | 44 | 0
125 | 29.65228 | 6.969e-12 | 70.5 | 69.4 | 43.3 | 0
126 | 29.890635 | 6.686e-12 | 70.3 | 69.4 | 42.5 | 0
127 | 30.130031 | 6.705e-12 | 70.2 | 69.2 | 41.8 | 0
128 | 30.367448 | 6.921e-12 | 70 | 69.2 | 41.1 | 0
129 | 30.592888 | 6.862e-12 | 69.8 | 69.2 | 40.5 | 0
130 | 30.83202 | 6.872e-12 | 69.7 | 69.2 | 39.8 | 0
131 | 31.069242 | 6.745e-12 | 69.5 | 68.9 | 39.1 | 0
132 | 31.308023 | 6.54e-12 | 69.3 | 68.9 | 38.5 | 0
133 | 31.549566 | 6.285e-12 | 69.1 | 68.9 | 37.9 | 0
134 | 31.788125 | 6.143e-12 | 68.9 | 68.9 | 37.3 | 0
135 | 32.027931 | 5.917e-12 | 68.7 | 68.9 | 36.7 | 0
136 | 32.267631 | 5.857e-12 | 68.5 | 68.5 | 36.1 | 0
137 | 32.504426 | 5.647e-12 | 68.3 | 68.5 | 35.6 | 0
138 | 32.745689 | 5.478e-12 | 68.1 | 68.5 | 35.1 | 0
139 | 32.983597 | 6.027e-12 | 68 | 68.5 | 34.6 | 0
140 | 33.222142 | 6.742e-12 | 67.8 | 68.1 | 34.1 | 0
141 | 33.461109 | 7.153e-12 | 67.6 | 68.1 | 33.7 | 0
142 | 33.686293 | 7.67e-12 | 67.4 | 68.1 | 33.3 | 0
143 | 33.924733 | 7.88e-12 | 67.2 | 68.1 | 32.9 | 0
144 | 34.16494 | 8.128e-12 | 67 | 67.6 | 32.5 | 0
145 | 34.401792 | 8.221e-12 | 66.8 | 67.6 | 32.2 | 0
146 | 34.62713 | 8.286e-12 | 66.7 | 67.6 | 31.9 | 0
147 | 34.864013 | 8.543e-12 | 66.5 | 67.6 | 31.6 | 0
148 | 35.103895 | 8.447e-12 | 66.3 | 67 | 31.3 | 0
149 | 35.329209 | 8.564e-12 | 66.1 | 67 | 31.1 | 0
150 | 35.56601 | 8.594e-12 | 65.9 | 67 | 30.9 | 0
151 | 35.805841 | 8.586e-12 | 65.7 | 67 | 30.7 | 0
152 | 36.045874 | 8.502e-12 | 65.5 | 66.4 | 30.5 | 0
153 | 36.285562 | 8.598e-12 | 65.4 | 66.4 | 30.4 | 0
154 | 36.522291 | 8.557e-12 | 65.2 | 66.4 | 30.3 | 0
155 | 36.747389 | 8.313e-12 | 65 | 66.4 | 30.2 | 0
156 | 36.986024 | 8.131e-12 | 64.8 | 66.4 | 30.1 | 0
157 | 37.225006 | 8.091e-12 | 64.6 | 65.8 | 30.1 | 0
158 | 37.464748 | 8.19e-12 | 64.5 | 65.8 | 30.1 | 0
159 | 37.703412 | 8.111e-12 | 64.3 | 65.8 | 30.1 | 0
160 | 37.94035 | 8.133e-12 | 64.1 | 65.8 | 30.1 | 0
161 | 38.179337 | 8.035e-12 | 63.9 | 65.2 | 30.2 | 0
162 | 38.404414 | 8.065e-12 | 63.8 | 65.2 | 30.3 | 0
163 | 38.641186 | 8.078e-12 | 63.6 | 65.2 | 30.4 | 0
164 | 38.880809 | 8.052e-12 | 63.4 | 65.2 | 30.6 | 0
165 | 39.106969 | 8.18e-12 | 63.2 | 64.6 | 30.8 | 0
166 | 39.345653 | 8.169e-12 | 63.1 | 64.6 | 31 | 0
167 | 39.583828 | 8.17e-12 | 62.9 | 64.6 | 31.2 | 0
168 | 39.82114 | 8.031e-12 | 62.7 | 64.6 | 31.5 | 0
169 | 40.047598 | 7.935e-12 | 62.6 | 64 | 31.7 | 0
170 | 40.285588 | 8.105e-12 | 62.4 | 64 | 32 | 0
171 | 40.524392 | 8.169e-12 | 62.3 | 64 | 32.4 | 0
172 | 40.750749 | 8.13e-12 | 62.1 | 64 | 32.7 | 0
173 | 40.98891 | 8.251e-12 | 61.9 | 64 | 33.1 | 0
174 | 41.22608 | 8.121e-12 | 61.8 | 63.3 | 33.5 | 0
175 | 41.452546 | 8.19e-12 | 61.6 | 63.3 | 33.9 | 0
176 | 41.691142 | 8.181e-12 | 61.4 | 63.3 | 34.3 | 0
177 | 41.930044 | 8.123e-12 | 61.3 | 63.3 | 34.8 | 0
178 | 42.167169 | 8.203e-12 | 61.1 | 62.7 | 35.3 | 0
179 | 42.404104 | 8.123e-12 | 61 | 62.7 | 35.8 | 0
180 | 42.643897 | 8.091e-12 | 60.8 | 62.7 | 36.4 | 0
181 | 42.869325 | 8.124e-12 | 60.7 | 62.7 | 36.9 | 0
182 | 43.106428 | 8.072e-12 | 60.5 | 62 | 37.5 | 0
183 | 43.332772 | 8.075e-12 | 60.4 | 62 | 38.1 | 0
184 | 43.570711 | 8.05e-12 | 60.2 | 62 | 38.7 | 0
185 | 43.808565 | 8.114e-12 | 60 | 62 | 39.3 | 0
186 | 44.034894 | 8.054e-12 | 59.9 | 62 | 39.9 | 0
187 | 44.27267 | 8.049e-12 | 59.7 | 61.4 | 40.6 | 0
188 | 44.498694 | 8.062e-12 | 59.6 | 61.4 | 41.3 | 0
189 | 44.737171 | 7.981e-12 | 59.4 | 61.4 | 42 | 0
190 | 44.974341 | 7.963e-12 | 59.3 | 61.4 | 42.7 | 0
191 | 45.21459 | 8.076e-12 | 59.2 | 60.8 | 43.5 | 0
192 | 45.440748 | 8.056e-12 | 59 | 60.8 | 44.2 | 0
193 | 45.679141 | 8.034e-12 | 58.9 | 60.8 | 44.9 | 0
194 | 45.916029 | 8.017e-12 | 58.7 | 60.8 | 45.7 | 0
195 | 46.155869 | 7.978e-12 | 58.6 | 60.1 | 46.5 | 0
196 | 46.393082 | 8.079e-12 | 58.5 | 60.1 | 47.3 | 0
197 | 46.618259 | 7.942e-12 | 58.3 | 60.1 | 48.1 | 0
198 | 46.857205 | 8.049e-12 | 58.2 | 60.1 | 48.9 | 0
199 | 47.096055 | 8.006e-12 | 58 | 59.5 | 49.8 | 0
200 | 47.334246 | 7.999e-12 | 57.9 | 59.5 | 50.6 | 0
201 | 47.574574 | 8.089e-12 | 57.8 | 59.5 | 51.5 | 0
202 | 47.813364 | 8.122e-12 | 57.6 | 59.5 | 52.4 | 0
203 | 48.050319 | 8.076e-12 | 57.5 | 58.9 | 53.3 | 0
204 | 48.27538 | 7.7e-12 | 57.3 | 58.9 | 54.1 | 0
205 | 48.514351 | 7.625e-12 | 57.2 | 58.9 | 55 | 0
206 | 48.751029 | 7.59e-12 | 57.1 | 58.9 | 55.9 | 0
207 | 48.97627 | -1.7612e-10 | 56.9 | 58.9 | 56.7 | 0
208 | 49.207422 | -1.55019e-10 | 56.8 | 58.3 | 57.6 | 0
209 | 49.43574 | -1.29953e-10 | 56.7 | 58.3 | 58.4 | 0
210 | 49.675145 | -1.04779e-10 | 56.6 | 58.3 | 59.3 | 0
211 | 49.915667 | 1.21847e-10 | 56.4 | 58.3 | 60.2 | 0
212 | 50.15783 | 1.0004e-11 | 56.3 | 57.7 | 61.1 | 0
213 | 50.397844 | 1.3731e-11 | 56.2 | 57.7 | 62.1 | 0
214 | 50.636921 | 1.3883e-11 | 56.1 | 57.7 | 63 | 0
215 | 50.877615 | 1.4195e-10 | 56 | 57.7 | 63.9 | 0
216 | 51.107916 | 1.33072e-10 | 55.9 | 57.1 | 64.7 | 0
217 | 51.337647 | 1.15767e-10 | 55.8 | 57.1 | 65.6 | 0
218 | 51.576255 | 9.6294e-11 | 55.8 | 57.1 | 66.5 | 0
219 | 51.816737 | 7.8495e-11 | 55.7 | 57.1 | 67.3 | 0
220 | 52.056309 | 6.3457e-11 | 55.7 | 56.5 | 68.2 | 0
221 | 52.296757 | 5.1257e-11 | 55.8 | 56.5 | 69.1 | 0
222 | 52.53428 | 4.1748e-11 | 55.8 | 56.5 | 69.9 | 0
223 | 52.772093 | 3.4492e-11 | 55.8 | 56.5 | 70.8 | 0
224 | 53.010909 | 2.858e-11 | 55.9 | 56.5 | 71.6 | 0
225 | 53.237943 | 2.4504e-11 | 55.9 | 56.1 | 72.4 | 0
226 | 53.476077 | 2.1183e-11 | 56.1 | 56.1 | 73.2 | 0
227 | 53.716591 | 1.8556e-11 | 56.2 | 56.1 | 74 | 0
228 | 53.954429 | 1.6785e-11 | 56.3 | 56.1 | 74.8 | 0
229 | 54.193583 | 1.5064e-11 | 56.4 | 55.9 | 75.6 | 0
230 | 54.431862 | 1.4207e-11 | 56.5 | 55.9 | 76.4 | 0
231 | 54.671355 | 1.3096e-11 | 56.6 | 55.9 | 77.1 | 0
232 | 54.911938 | 1.27e-11 | 56.7 | 55.9 | 77.9 | 0
233 | 55.152072 | 1.1987e-11 | 56.9 | 55.9 | 78.6 | 0
234 | 55.392832 | 1.1847e-11 | 57 | 55.9 | 79.3 | 0
235 | 55.621072 | 1.1615e-11 | 57.2 | 55.9 | 80 | 0
236 | 55.847247 | 1.1304e-11 | 57.3 | 55.9 | 80.6 | 0
237 | 56.074544 | 1.1021e-11 | 57.5 | 55.9 | 81.2 | 0
238 | 56.314589 | 1.1189e-11 | 57.7 | 55.9 | 81.8 | 0
239 | 56.554085 | 1.0826e-11 | 57.8 | 55.9 | 82.5 | 0
240 | 56.796622 | 1.1e-11 | 58 | 55.9 | 83.1 | 0
241 | 57.03335 | 1.0763e-11 | 58.2 | 55.9 | 83.6 | 0
242 | 57.271973 | 1.0821e-11 | 58.4 | 56.1 | 84.2 | 0
243 | 57.50999 | 1.0829e-11 | 58.5 | 56.1 | 84.7 | 0
244 | 57.749616 | 1.0866e-11 | 58.7 | 56.1 | 85.2 | 0
245 | 57.988856 | 1.0919e-11 | 58.9 | 56.1 | 85.7 | 0
246 | 58.227007 | 1.0609e-11 | 59.1 | 56.4 | 86.2 | 0
247 | 58.467552 | 1.0938e-11 | 59.3 | 56.4 | 86.6 | 0
248 | 58.705314 | 1.0865e-11 | 59.5 | 56.4 | 87 | 0
249 | 58.947037 | 1.0983e-11 | 59.7 | 56.4 | 87.4 | 0
250 | 59.180054 | 1.0875e-11 | 59.9 | 56.9 | 87.8 | 0
251 | 59.408389 | 1.099e-11 | 60 | 56.9 | 88.1 | 0
252 | 59.646111 | 1.1125e-11 | 60.2 | 56.9 | 88.4 | 0
253 | 59.884754 | 1.1049e-11 | 60.4 | 56.9 | 88.7 | 0
254 | 60.122102 | 1.1277e-11 | 60.6 | 57.3 | 88.9 | 0
255 | 60.363445 | 1.1244e-11 | 60.8 | 57.3 | 89.2 | 0
256 | 60.603125 | 1.1471e-11 | 61 | 57.3 | 89.4 | 0
257 | 60.840391 | 1.1437e-11 | 61.2 | 57.3 | 89.6 | 0
258 | 61.078115 | 1.1477e-11 | 61.4 | 57.8 | 89.7 | 0
259 | 61.316968 | 1.154e-11 | 61.6 | 57.8 | 89.9 | 0
260 | 61.555316 | 1.1648e-11 | 61.8 | 57.8 | 90 | 0
261 | 61.793171 | 1.1818e-11 | 62 | 57.8 | 90.1 | 0
262 | 62.035087 | 1.1721e-11 | 62.1 | 57.8 | 90.1 | 0
263 | 62.275879 | 1.1944e-11 | 62.3 | 58.4 | 90.1 | 0
264 | 62.516566 | 1.1968e-11 | 62.5 | 58.4 | 90.1 | 0
265 | 62.754392 | 1.2095e-11 | 62.7 | 58.4 | 90.1 | 0
266 | 62.992142 | 1.2112e-11 | 62.9 | 58.4 | 90 | 0
267 | 63.234726 | 1.2245e-11 | 63.1 | 59 | 89.9 | 0
268 | 63.472191 | 1.2305e-11 | 63.3 | 59 | 89.8 | 0
269 | 63.71256 | 1.2963e-11 | 63.5 | 59 | 89.7 | 0
270 | 63.941044 | 1.3325e-11 | 63.6 | 59 | 89.5 | 0
271 | 64.167368 | 1.3493e-11 | 63.8 | 59.6 | 89.3 | 0
272 | 64.409835 | 1.3802e-11 | 64 | 59.6 | 89.1 | 0
273 | 64.650775 | 1.4025e-11 | 64.2 | 59.6 | 88.9 | 0
274 | 64.89006 | 1.3826e-11 | 64.3 | 59.6 | 88.6 | 0
275 | 65.128339 | 1.3622e-11 | 64.5 | 60.2 | 88.3 | 0
276 | 65.368959 | 1.3485e-11 | 64.7 | 60.2 | 88 | 0
277 | 65.608638 | 1.3208e-11 | 64.9 | 60.2 | 87.6 | 0
278 | 65.846295 | 1.3276e-11 | 65.1 | 60.2 | 87.3 | 0
279 | 66.088668 | 1.3225e-11 | 65.3 | 60.8 | 86.9 | 0
280 | 66.328986 | 1.3183e-11 | 65.4 | 60.8 | 86.4 | 0
281 | 66.556104 | 1.3133e-11 | 65.6 | 60.8 | 86 | 0
282 | 66.786774 | 1.3161e-11 | 65.8 | 60.8 | 85.6 | 0
283 | 67.025791 | 1.3202e-11 | 65.9 | 60.8 | 85.1 | 0
284 | 67.263308 | 1.3209e-11 | 66.1 | 61.5 | 84.6 | 0
285 | 67.505561 | 1.3261e-11 | 66.3 | 61.5 | 84 | 0
286 | 67.745815 | 1.3314e-11 | 66.5 | 61.5 | 83.5 | 0
287 | 67.985352 | 1.3422e-11 | 66.6 | 61.5 | 82.9 | 0
288 | 68.223903 | 1.3382e-11 | 66.8 | 62.1 | 82.3 | 0
289 | 68.463434 | 1.3481e-11 | 67 | 62.1 | 81.7 | 0
290 | 68.703988 | 1.3554e-11 | 67.1 | 62.1 | 81 | 0
291 | 68.941748 | 1.3574e-11 | 67.3 | 62.1 | 80.4 | 0
292 | 69.180565 | 1.37e-11 | 67.5 | 62.8 | 79.7 | 0
293 | 69.418407 | 1.3707e-11 | 67.6 | 62.8 | 79 | 0
294 | 69.660754 | 1.3829e-11 | 67.8 | 62.8 | 78.3 | 0
295 | 69.899985 | 1.3874e-11 | 68 | 62.8 | 77.6 | 0
296 | 70.139902 | 1.3994e-11 | 68.1 | 63.5 | 76.8 | 0
297 | 70.37021 | 1.4036e-11 | 68.3 | 63.5 | 76.1 | 0
298 | 70.598919 | 1.4075e-11 | 68.4 | 63.5 | 75.3 | 0
299 | 70.837829 | 1.4162e-11 | 68.6 | 63.5 | 74.6 | 0
300 | 71.076774 | 1.4211e-11 | 68.7 | 64.1 | 73.8 | 0
301 | 71.303925 | 1.4329e-11 | 68.9 | 64.1 | 73 | 0
302 | 71.543315 | 1.4417e-11 | 69 | 64.1 | 72.2 | 0
303 | 71.784395 | 1.4489e-11 | 69.2 | 64.1 | 71.4 | 0
304 | 72.013717 | 1.4522e-11 | 69.4 | 64.1 | 70.5 | 0
305 | 72.240012 | 1.4509e-11 | 69.5 | 64.8 | 69.7 | 0
306 | 72.480751 | 1.4656e-11 | 69.6 | 64.8 | 68.9 | 0
307 | 72.707304 | 1.4712e-11 | 69.8 | 64.8 | 68 | 0
308 | 72.947208 | 8.343e-12 | 69.9 | 64.8 | 67.2 | 0
309 | 73.18698 | 9.219e-12 | 70.1 | 65.4 | 66.3 | 0
310 | 73.425727 | 1.0353e-11 | 70.2 | 65.4 | 65.4 | 0
311 | 73.665425 | 1.1479e-11 | 70.4 | 65.4 | 64.5 | 0
312 | 73.90324 | -1.89007e-10 | 70.6 | 65.4 | 63.6 | 0
313 | 74.142985 | -1.70569e-10 | 70.7 | 66.1 | 62.7 | 0
314 | 74.372825 | -1.45332e-10 | 70.8 | 66.1 | 61.8 | 0
315 | 74.601686 | -1.20353e-10 | 71 | 66.1 | 61 | 0
316 | 74.843876 | 2.1874e-11 | 71.1 | 66.1 | 60.1 | 0
317 | 75.082336 | -6.6754e-11 | 71.2 | 66.7 | 59.2 | 0
318 | 75.313054 | -4.8262e-11 | 71.3 | 66.7 | 58.3 | 0
319 | 75.5408 | -3.4996e-11 | 71.4 | 66.7 | 57.4 | 0
320 | 75.768667 | -2.5031e-11 | 71.4 | 66.7 | 56.6 | 0
321 | 76.007933 | 3.7807e-11 | 71.5 | 66.7 | 55.7 | 0
322 | 76.24627 | 3.7835e-11 | 71.5 | 67.3 | 54.8 | 0
323 | 76.487534 | 3.5105e-11 | 71.5 | 67.3 | 53.9 | 0
324 | 76.727221 | 3.1414e-11 | 71.5 | 67.3 | 53 | 0
325 | 76.967156 | 2.7721e-11 | 71.5 | 67.3 | 52.2 | 0
326 | 77.196182 | 2.4579e-11 | 71.4 | 67.9 | 51.3 | 0
327 | 77.424345 | 2.1867e-11 | 71.4 | 67.9 | 50.5 | 0
328 | 77.666967 | 1.9443e-11 | 71.3 | 67.9 | 49.6 | 0
329 | 77.906785 | 1.7482e-11 | 71.2 | 67.9 | 48.8 | 0
330 | 78.145891 | 1.5876e-11 | 71.1 | 68.2 | 48 | 0
331 | 78.375901 | 1.4692e-11 | 71 | 68.2 | 47.1 | 0
332 | 78.603529 | 1.3657e-11 | 70.9 | 68.2 | 46.4 | 0
333 | 78.844738 | 1.2796e-11 | 70.8 | 68.2 | 45.6 | 0
334 | 79.083237 | 1.2378e-11 | 70.6 | 68.4 | 44.8 | 0
335 | 79.323117 | 1.1839e-11 | 70.5 | 68.4 | 44 | 0
336 | 79.565877 | 1.1602e-11 | 70.3 | 68.4 | 43.3 | 0
337 | 79.804694 | 1.1272e-11 | 70.2 | 68.4 | 42.5 | 0
338 | 80.043713 | 1.0845e-11 | 70 | 68.4 | 41.8 | 0
339 | 80.28456 | 1.0378e-11 | 69.9 | 68.4 | 41.1 | 0
340 | 80.524921 | 1.0008e-11 | 69.7 | 68.4 | 40.4 | 0
341 | 80.764983 | 9.781e-12 | 69.6 | 68.4 | 39.8 | 0
342 | 81.003776 | 9.512e-12 | 69.4 | 68.4 | 39.1 | 0
343 | 81.242212 | 9.188e-12 | 69.2 | 68.2 | 38.5 | 0
344 | 81.481861 | 9.058e-12 | 69 | 68.2 | 37.9 | 0
345 | 81.718384 | 8.868e-12 | 68.9 | 68.2 | 37.3 | 0
346 | 81.956932 | 8.571e-12 | 68.7 | 68.2 | 36.7 | 0
347 | 82.183695 | 8.492e-12 | 68.5 | 68 | 36.2 | 0
348 | 82.421537 | 8.992e-12 | 68.4 | 68 | 35.6 | 0
349 | 82.659729 | 9.403e-12 | 68.2 | 68 | 35.1 | 0
350 | 82.88511 | 9.645e-12 | 68 | 68 | 34.7 | 0
351 | 83.124657 | 1.0097e-11 | 67.8 | 67.6 | 34.2 | 0
352 | 83.36356 | 1.035e-11 | 67.6 | 67.6 | 33.8 | 0
353 | 83.601332 | 1.0437e-11 | 67.5 | 67.6 | 33.4 | 0
354 | 83.843682 | 1.049e-11 | 67.3 | 67.6 | 33 | 0
355 | 84.083246 | 1.0472e-11 | 67.1 | 67.2 | 32.6 | 0
356 | 84.313155 | 1.0578e-11 | 66.9 | 67.2 | 32.3 | 0
357 | 84.541185 | 1.0618e-11 | 66.8 | 67.2 | 32 | 0
358 | 84.783553 | 1.0719e-11 | 66.6 | 67.2 | 31.7 | 0
359 | 85.022694 | 1.0616e-11 | 66.4 | 67.2 | 31.4 | 0
360 | 85.260206 | 1.0473e-11 | 66.2 | 66.8 | 31.2 | 0
361 | 85.500612 | 1.0529e-11 | 66 | 66.8 | 30.9 | 0
362 | 85.740913 | 1.052e-11 | 65.8 | 66.8 | 30.7 | 0
363 | 85.979955 | 1.0535e-11 | 65.7 | 66.8 | 30.6 | 0
364 | 86.219699 | 1.0465e-11 | 65.5 | 66.3 | 30.4 | 0
365 | 86.457333 | 1.0488e-11 | 65.3 | 66.3 | 30.3 | 0
366 | 86.698405 | 1.0422e-11 | 65.1 | 66.3 | 30.3 | 0
367 | 86.936945 | 1.0283e-11 | 64.9 | 66.3 | 30.2 | 0
368 | 87.176694 | 1.0296e-11 | 64.8 | 65.8 | 30.2 | 0
369 | 87.415587 | 1.0263e-11 | 64.6 | 65.8 | 30.2 | 0
370 | 87.655085 | 1.0345e-11 | 64.4 | 65.8 | 30.2 | 0
371 | 87.895795 | 1.0214e-11 | 64.3 | 65.8 | 30.3 | 0
372 | 88.134807 | 1.0201e-11 | 64.1 | 65.2 | 30.3 | 0
373 | 88.37367 | 1.0195e-11 | 63.9 | 65.2 | 30.5 | 0
374 | 88.612763 | 1.0197e-11 | 63.8 | 65.2 | 30.6 | 0
375 | 88.851673 | 1.0142e-11 | 63.6 | 65.2 | 30.8 | 0
376 | 89.090595 | 1.0064e-11 | 63.4 | 64.7 | 30.9 | 0
377 | 89.317565 | 1.0088e-11 | 63.3 | 64.7 | 31.1 | 0
378 | 89.557015 | 1.0036e-11 | 63.1 | 64.7 | 31.4 | 0
379 | 89.796322 | 9.981e-12 | 63 | 64.7 | 31.6 | 0
380 | 90.03481 | 9.992e-12 | 62.8 | 64.7 | 31.9 | 0
381 | 90.272248 | 9.991e-12 | 62.6 | 64.1 | 32.3 | 0
382 | 90.511222 | 9.967e-12 | 62.4 | 64.1 | 32.6 | 0
383 | 90.748361 | 9.874e-12 | 62.3 | 64.1 | 33 | 0
384 | 90.988551 | 9.951e-12 | 62.2 | 64.1 | 33.4 | 0
385 | 91.228903 | 9.935e-12 | 62 | 63.5 | 33.8 | 0
386 | 91.466377 | 9.991e-12 | 61.8 | 63.5 | 34.2 | 0
387 | 91.70675 | 9.903e-12 | 61.7 | 63.5 | 34.7 | 0
388 | 91.94438 | 9.953e-12 | 61.5 | 63.5 | 35.2 | 0
389 | 92.184694 | 9.825e-12 | 61.4 | 62.9 | 35.7 | 0
390 | 92.424873 | 9.796e-12 | 61.2 | 62.9 | 36.2 | 0
391 | 92.651579 | 9.848e-12 | 61.1 | 62.9 | 36.7 | 0
392 | 92.889946 | 9.878e-12 | 61 | 62.9 | 37.3 | 0
393 | 93.127624 | 9.732e-12 | 60.8 | 62.3 | 37.9 | 0
394 | 93.367822 | 9.755e-12 | 60.7 | 62.3 | 38.5 | 0
395 | 93.605241 | 9.756e-12 | 60.5 | 62.3 | 39.2 | 0
396 | 93.831796 | 9.76e-12 | 60.4 | 62.3 | 39.8 | 0
397 | 94.069212 | 9.7e-12 | 60.3 | 62.3 | 40.4 | 0
398 | 94.306368 | 9.727e-12 | 60.1 | 61.8 | 41.1 | 0
399 | 94.545323 | 9.656e-12 | 60 | 61.8 | 41.8 | 0
400 | 94.771964 | 9.647e-12 | 59.8 | 61.8 | 42.5 | 0
401 | 95.010067 | 9.696e-12 | 59.7 | 61.8 | 43.3 | 0
402 | 95.249118 | 9.481e-12 | 59.6 | 61.2 | 44 | 0
403 | 95.486069 | 9.543e-12 | 59.4 | 61.2 | 44.8 | 0
404 | 95.725848 | 9.589e-12 | 59.3 | 61.2 | 45.6 | 0
405 | 95.963092 | 9.612e-12 | 59.2 | 61.2 | 46.4 | 0
406 | 96.188407 | 9.535e-12 | 59 | 60.6 | 47.1 | 0
407 | 96.425249 | 9.564e-12 | 58.9 | 60.6 | 47.9 | 0
408 | 96.664176 | 9.562e-12 | 58.7 | 60.6 | 48.8 | 0
409 | 96.903236 | 9.53e-12 | 58.6 | 60.6 | 49.6 | 0
410 | 97.128417 | 9.454e-12 | 58.5 | 60 | 50.4 | 0
411 | 97.367056 | 9.529e-12 | 58.4 | 60 | 51.3 | 0
412 | 97.606555 | 9.509e-12 | 58.2 | 60 | 52.1 | 0
413 | 97.845144 | 9.53e-12 | 58.1 | 60 | 53 | 0
414 | 98.082174 | 9.492e-12 | 57.9 | 60 | 53.9 | 0
415 | 98.319399 | 9.437e-12 | 57.8 | 59.4 | 54.8 | 0
416 | 98.545804 | 9.538e-12 | 57.7 | 59.4 | 55.6 | 0
417 | 98.783813 | -1.59984e-10 | 57.6 | 59.4 | 56.5 | 0
418 | 99.02314 | -1.44678e-10 | 57.4 | 59.4 | 57.4 | 0
419 | 99.262406 | -1.22398e-10 | 57.3 | 58.9 | 58.3 | 0
420 | 99.503143 | -9.9427e-11 | 57.2 | 58.9 | 59.2 | 0
421 | 99.743917 | -4.9122e-11 | 57.1 | 58.9 | 60.1 | 0
422 | 99.984918 | -9.867e-12 | 57 | 58.9 | 61 | 0
423 | 100.223761 | -2.904e-12 | 56.9 | 58.3 | 61.9 | 0
424 | 100.462779 | 2.2e-13 | 56.7 | 58.3 | 62.8 | 0
425 | 100.701008 | 1.487e-12 | 56.6 | 58.3 | 63.7 | 0
426 | 100.938287 | 1.40727e-10 | 56.6 | 58.3 | 64.6 | 0
427 | 101.178622 | 1.23464e-10 | 56.5 | 57.7 | 65.5 | 0
428 | 101.418643 | 1.03264e-10 | 56.4 | 57.7 | 66.4 | 0
429 | 101.65853 | 8.4084e-11 | 56.4 | 57.7 | 67.3 | 0
430 | 101.897614 | 6.7692e-11 | 56.4 | 57.7 | 68.1 | 0
431 | 102.136142 | 5.4306e-11 | 56.4 | 57.2 | 69 | 0
432 | 102.37609 | 4.3617e-11 | 56.4 | 57.2 | 69.9 | 0
433 | 102.616027 | 3.5583e-11 | 56.5 | 57.2 | 70.7 | 0
434 | 102.85695 | 2.9136e-11 | 56.5 | 57.2 | 71.6 | 0
435 | 103.085698 | 2.4641e-11 | 56.6 | 57.2 | 72.4 | 0
436 | 103.312157 | 2.1198e-11 | 56.7 | 56.8 | 73.2 | 0
437 | 103.539876 | 1.8233e-11 | 56.8 | 56.8 | 73.9 | 0
438 | 103.778999 | 1.6429e-11 | 56.9 | 56.8 | 74.7 | 0
439 | 104.018966 | 1.4676e-11 | 57 | 56.8 | 75.5 | 0
440 | 104.258878 | 1.3612e-11 | 57.1 | 56.6 | 76.3 | 0
441 | 104.488628 | 1.2856e-11 | 57.2 | 56.6 | 77 | 0
442 | 104.715419 | 1.2117e-11 | 57.4 | 56.6 | 77.7 | 0
443 | 104.956675 | 1.1799e-11 | 57.5 | 56.6 | 78.5 | 0
444 | 105.195263 | 1.1381e-11 | 57.7 | 56.6 | 79.2 | 0
445 | 105.43467 | 1.1092e-11 | 57.8 | 56.6 | 79.9 | 0
446 | 105.66117 | 1.1015e-11 | 58 | 56.6 | 80.5 | 0
447 | 105.892604 | 1.0641e-11 | 58.1 | 56.6 | 81.1 | 0
448 | 106.119189 | 1.033e-11 | 58.3 | 56.8 | 81.7 | 0
449 | 106.3591 | 1.0683e-11 | 58.5 | 56.8 | 82.4 | 0
450 | 106.60117 | 1.0512e-11 | 58.6 | 56.8 | 83 | 0
451 | 106.839245 | 1.0672e-11 | 58.8 | 56.8 | 83.5 | 0
452 | 107.078794 | 1.0444e-11 | 59 | 56.8 | 84.1 | 0
453 | 107.319723 | 1.0764e-11 | 59.2 | 57 | 84.6 | 0
454 | 107.558125 | 1.0485e-11 | 59.4 | 57 | 85.1 | 0
455 | 107.798986 | 1.0677e-11 | 59.6 | 57 | 85.6 | 0
456 | 108.036407 | 1.055e-11 | 59.8 | 57 | 86.1 | 0
457 | 108.275543 | 1.077e-11 | 59.9 | 57.4 | 86.6 | 0
458 | 108.514889 | 1.0716e-11 | 60.1 | 57.4 | 87 | 0
459 | 108.75319 | 1.0867e-11 | 60.4 | 57.4 | 87.4 | 0
460 | 108.984926 | 1.0926e-11 | 60.5 | 57.4 | 87.7 | 0
461 | 109.214816 | 1.0895e-11 | 60.7 | 57.8 | 88.1 | 0
462 | 109.453256 | 1.1167e-11 | 60.9 | 57.8 | 88.4 | 0
463 | 109.692566 | 1.1084e-11 | 61.1 | 57.8 | 88.7 | 0
464 | 109.931847 | 1.1189e-11 | 61.3 | 57.8 | 89 | 0
465 | 110.172054 | 1.1294e-11 | 61.5 | 58.3 | 89.2 | 0
466 | 110.41461 | 1.1405e-11 | 61.7 | 58.3 | 89.4 | 0
467 | 110.653606 | 1.1534e-11 | 61.9 | 58.3 | 89.6 | 0
468 | 110.892578 | 1.1658e-11 | 62.1 | 58.3 | 89.8 | 0
469 | 111.131123 | 1.1676e-11 | 62.3 | 58.9 | 89.9 | 0
470 | 111.373035 | 1.1771e-11 | 62.5 | 58.9 | 90 | 0
471 | 111.602937 | 1.1952e-11 | 62.7 | 58.9 | 90.1 | 0
472 | 111.832709 | 1.1975e-11 | 62.9 | 58.9 | 90.2 | 0
473 | 112.071292 | 1.2094e-11 | 63.1 | 58.9 | 90.2 | 0
474 | 112.309354 | 1.2127e-11 | 63.3 | 59.4 | 90.2 | 0
475 | 112.54931 | 1.2303e-11 | 63.5 | 59.4 | 90.2 | 0
476 | 112.791922 | 1.2473e-11 | 63.6 | 59.4 | 90.2 | 0
477 | 113.021 | 1.25e-11 | 63.8 | 59.4 | 90.1 | 0
478 | 113.249243 | 1.2722e-11 | 64 | 60 | 90 | 0
479 | 113.489327 | 1.3161e-11 | 64.2 | 60 | 89.9 | 0
480 | 113.727389 | 1.362e-11 | 64.4 | 60 | 89.7 | 0
481 | 113.967424 | 1.3859e-11 | 64.6 | 60 | 89.5 | 0
482 | 114.206997 | 1.4083e-11 | 64.8 | 60.7 | 89.3 | 0
483 | 114.444445 | 1.4257e-11 | 65 | 60.7 | 89.1 | 0
484 | 114.683826 | 1.4554e-11 | 65.1 | 60.7 | 88.8 | 0
485 | 114.924821 | 1.4329e-11 | 65.3 | 60.7 | 88.5 | 0
486 | 115.165605 | 1.4071e-11 | 65.5 | 61.3 | 88.2 | 0
487 | 115.405396 | 1.3863e-11 | 65.7 | 61.3 | 87.9 | 0
488 | 115.644792 | 1.371e-11 | 65.9 | 61.3 | 87.5 | 0
489 | 115.885197 | 1.3559e-11 | 66.1 | 61.3 | 87.1 | 0
490 | 116.123258 | 1.3543e-11 | 66.3 | 62 | 86.7 | 0
491 | 116.361259 | 1.3481e-11 | 66.4 | 62 | 86.3 | 0
492 | 116.601064 | 1.3531e-11 | 66.6 | 62 | 85.8 | 0
493 | 116.830718 | 1.3575e-11 | 66.8 | 62 | 85.3 | 0
494 | 117.058634 | 1.3649e-11 | 67 | 62 | 84.9 | 0
495 | 117.285148 | 1.3528e-11 | 67.1 | 62.7 | 84.4 | 0
496 | 117.51665 | 1.3739e-11 | 67.3 | 62.7 | 83.8 | 0
497 | 117.744754 | 1.3803e-11 | 67.5 | 62.7 | 83.3 | 0
498 | 117.985196 | 1.385e-11 | 67.6 | 62.7 | 82.7 | 0
499 | 118.226568 | 1.3989e-11 | 67.8 | 63.4 | 82.1 | 0
500 | 118.465979 | 1.4003e-11 | 68 | 63.4 | 81.5 | 0
501 | 118.704956 | 1.413e-11 | 68.2 | 63.4 | 80.8 | 0
502 | 118.944978 | 1.4131e-11 | 68.3 | 63.4 | 80.2 | 0
503 | 119.175132 | 1.4302e-11 | 68.5 | 64 | 79.5 | 0
504 | 119.404674 | 1.4438e-11 | 68.7 | 64 | 78.8 | 0
505 | 119.643053 | 1.4469e-11 | 68.8 | 64 | 78.1 | 0
506 | 119.88585 | 1.4632e-11 | 69 | 64 | 77.4 | 0
507 | 120.124867 | 1.4553e-11 | 69.2 | 64.7 | 76.6 | 0
508 | 120.364314 | 1.4808e-11 | 69.4 | 64.7 | 75.9 | 0
509 | 120.595103 | 1.4841e-11 | 69.5 | 64.7 | 75.1 | 0
510 | 120.822015 | 1.4956e-11 | 69.7 | 64.7 | 74.3 | 0
511 | 121.062441 | 1.5056e-11 | 69.8 | 64.7 | 73.5 | 0
512 | 121.300154 | 1.5066e-11 | 70 | 65.4 | 72.7 | 0
513 | 121.539968 | 1.5216e-11 | 70.1 | 65.4 | 71.9 | 0
514 | 121.779158 | 1.5291e-11 | 70.3 | 65.4 | 71.1 | 0
515 | 122.019446 | 1.5385e-11 | 70.5 | 65.4 | 70.2 | 0
516 | 122.259359 | 1.5419e-11 | 70.6 | 66.1 | 69.4 | 0
517 | 122.488399 | 1.5528e-11 | 70.8 | 66.1 | 68.5 | 0
518 | 122.717188 | -7.1362e-11 | 70.9 | 66.1 | 67.7 | 0
519 | 122.958933 | -6.83e-11 | 71.1 | 66.1 | 66.8 | 0
520 | 123.200749 | -5.7558e-11 | 71.3 | 66.8 | 65.9 | 0
521 | 123.439444 | -4.5822e-11 | 71.4 | 66.8 | 65 | 0
522 | 123.669894 | -3.5372e-11 | 71.5 | 66.8 | 64.1 | 0
523 | 123.897159 |  | 71.7 | 66.8 | 63.3 | 0
524 | 124.119831 |  | 71.8 | 67.4 | 62.5 | 0
525 | 124.34293 | -1.94759e-10 | 71.9 | 67.4 | 61.6 | 0
526 | 124.585088 | -1.5761e-10 | 72 | 67.4 | 60.7 | 0
527 | 124.826292 | 6.2501e-11 | 72.1 | 67.4 | 59.8 | 0
528 | 125.056571 | 7.1684e-11 | 72.2 | 67.4 | 58.9 | 0
529 | 125.285419 | 6.9611e-11 | 72.3 | 68.1 | 58.1 | 0
530 | 125.52667 | 6.2717e-11 | 72.3 | 68.1 | 57.2 | 0
531 | 125.767186 | 6.5906e-11 | 72.4 | 68.1 | 56.3 | 0
532 | 125.998203 | 5.7889e-11 | 72.4 | 68.1 | 55.4 | 0
533 | 126.227326 | 5.0199e-11 | 72.3 | 68.7 | 54.5 | 0
534 | 126.468551 | 4.3031e-11 | 72.3 | 68.7 | 53.7 | 0
535 | 126.707651 | 3.7099e-11 | 72.2 | 68.7 | 52.8 | 0
536 | 126.946081 | 3.2274e-11 | 72.2 | 68.7 | 51.9 | 0
537 | 127.187545 | 2.8333e-11 | 72.1 | 69.1 | 51 | 0
538 | 127.417565 | 2.5282e-11 | 72 | 69.1 | 50.2 | 0
539 | 127.644362 | 2.2879e-11 | 72 | 69.1 | 49.4 | 0
540 | 127.883275 | 2.0946e-11 | 71.8 | 69.1 | 48.6 | 0
541 | 128.124031 | 1.963e-11 | 71.7 | 69.4 | 47.7 | 0
542 | 128.366098 | 1.8312e-11 | 71.6 | 69.4 | 46.9 | 0
543 | 128.595922 | 1.7397e-11 | 71.5 | 69.4 | 46.1 | 0
544 | 128.823816 | 1.6347e-11 | 71.3 | 69.4 | 45.4 | 0
545 | 129.051837 | 1.5511e-11 | 71.2 | 69.4 | 44.7 | 0
546 | 129.29017 | 1.4644e-11 | 71.1 | 69.4 | 43.9 | 0
547 | 129.53021 | 1.4035e-11 | 70.9 | 69.4 | 43.1 | 0
548 | 129.770123 | 1.3552e-11 | 70.8 | 69.4 | 42.4 | 0
549 | 130.00971 | 1.2974e-11 | 70.6 | 69.4 | 41.7 | 0
550 | 130.239816 | 1.2572e-11 | 70.4 | 69.3 | 41 | 0
551 | 130.467871 | 1.2276e-11 | 70.3 | 69.3 | 40.3 | 0
552 | 130.695717 | 1.1957e-11 | 70.1 | 69.3 | 39.7 | 0
553 | 130.935571 | 1.1581e-11 | 70 | 69.3 | 39.1 | 0
554 | 131.176679 | 1.1372e-11 | 69.8 | 69.1 | 38.4 | 0
555 | 131.405428 | 1.1145e-11 | 69.6 | 69.1 | 37.8 | 0
556 | 131.634627 | 1.0953e-11 | 69.5 | 69.1 | 37.3 | 0
557 | 131.873937 | 1.0841e-11 | 69.3 | 69.1 | 36.7 | 0
558 | 132.114311 | 1.1271e-11 | 69.1 | 68.8 | 36.2 | 0
559 | 132.354279 | 1.1576e-11 | 68.9 | 68.8 | 35.6 | 0
560 | 132.596945 | 1.1881e-11 | 68.8 | 68.8 | 35.1 | 0
561 | 132.825949 | 1.2043e-11 | 68.6 | 68.8 | 34.7 | 0
562 | 133.053109 | 1.2079e-11 | 68.4 | 68.8 | 34.2 | 0
563 | 133.29306 | 1.2195e-11 | 68.2 | 68.4 | 33.8 | 0
564 | 133.533941 | 1.2106e-11 | 68.1 | 68.4 | 33.4 | 0
565 | 133.773665 | 1.2123e-11 | 67.9 | 68.4 | 33 | 0
566 | 134.002365 | 1.2126e-11 | 67.7 | 68.4 | 32.6 | 0
567 | 134.231597 | 1.2147e-11 | 67.5 | 68 | 32.3 | 0
568 | 134.470595 | 1.212e-11 | 67.4 | 68 | 32 | 0
569 | 134.711623 | 1.2031e-11 | 67.2 | 68 | 31.7 | 0
570 | 134.951387 | 1.1915e-11 | 67 | 68 | 31.4 | 0
571 | 135.190788 | 1.1937e-11 | 66.8 | 67.5 | 31.2 | 0
572 | 135.431924 | 1.1768e-11 | 66.7 | 67.5 | 31 | 0
573 | 135.672058 | 1.1769e-11 | 66.5 | 67.5 | 30.8 | 0
574 | 135.903803 | 1.1652e-11 | 66.3 | 67.5 | 30.7 | 0
575 | 136.130423 | 1.1709e-11 | 66.2 | 67 | 30.5 | 0
576 | 136.37169 | 1.1674e-11 | 66 | 67 | 30.4 | 0
577 | 136.610259 | 1.1553e-11 | 65.8 | 67 | 30.4 | 0
578 | 136.852035 | 1.1473e-11 | 65.6 | 67 | 30.3 | 0
579 | 137.09019 | 1.1363e-11 | 65.5 | 67 | 30.3 | 0
580 | 137.321608 | 1.1371e-11 | 65.3 | 66.5 | 30.3 | 0
581 | 137.550015 | 1.1383e-11 | 65.2 | 66.5 | 30.3 | 0
582 | 137.790684 | 1.1296e-11 | 65 | 66.5 | 30.4 | 0
583 | 138.029919 | 1.1333e-11 | 64.8 | 66.5 | 30.4 | 0
584 | 138.270728 | 1.1045e-11 | 64.7 | 66 | 30.6 | 0
585 | 138.509674 | 1.112e-11 | 64.5 | 66 | 30.7 | 0
586 | 138.748825 | 1.1043e-11 | 64.3 | 66 | 30.9 | 0
587 | 138.987789 | 1.1064e-11 | 64.2 | 66 | 31.1 | 0
588 | 139.228578 | 1.1066e-11 | 64 | 65.4 | 31.3 | 0
589 | 139.468138 | 1.103e-11 | 63.9 | 65.4 | 31.5 | 0
590 | 139.708769 | 1.1023e-11 | 63.7 | 65.4 | 31.8 | 0
591 | 139.94957 | 1.0882e-11 | 63.6 | 65.4 | 32.1 | 0
592 | 140.190805 | 1.0839e-11 | 63.4 | 64.8 | 32.4 | 0
593 | 140.42087 | 1.0839e-11 | 63.2 | 64.8 | 32.7 | 0
594 | 140.650601 | 1.0844e-11 | 63.1 | 64.8 | 33.1 | 0
595 | 140.891759 | 1.0706e-11 | 62.9 | 64.8 | 33.5 | 0
596 | 141.132038 | 1.0713e-11 | 62.8 | 64.3 | 33.9 | 0
597 | 141.361106 | 1.0744e-11 | 62.6 | 64.3 | 34.4 | 0
598 | 141.591444 | 1.0661e-11 | 62.5 | 64.3 | 34.8 | 0
599 | 141.832792 | 1.0588e-11 | 62.4 | 64.3 | 35.3 | 0
600 | 142.071083 | 1.049e-11 | 62.2 | 64.3 | 35.8 | 0
601 | 142.311822 | 1.0568e-11 | 62 | 63.7 | 36.3 | 0
602 | 142.551272 | 1.0605e-11 | 61.9 | 63.7 | 36.9 | 0
603 | 142.780884 | 1.0604e-11 | 61.7 | 63.7 | 37.5 | 0
604 | 143.011106 | 1.0396e-11 | 61.6 | 63.7 | 38 | 0
605 | 143.251837 | 1.0424e-11 | 61.5 | 63.1 | 38.6 | 0
606 | 143.492672 | 1.0499e-11 | 61.3 | 63.1 | 39.3 | 0
607 | 143.731705 | 1.0485e-11 | 61.2 | 63.1 | 39.9 | 0
608 | 143.972685 | 1.0424e-11 | 61.1 | 63.1 | 40.6 | 0
609 | 144.21166 | 1.0261e-11 | 60.9 | 62.5 | 41.3 | 0
610 | 144.452582 | 1.0325e-11 | 60.8 | 62.5 | 42 | 0
611 | 144.691685 | 1.0312e-11 | 60.6 | 62.5 | 42.7 | 0
612 | 144.931437 | 1.0315e-11 | 60.5 | 62.5 | 43.5 | 0
613 | 145.160278 | 1.03e-11 | 60.4 | 62 | 44.2 | 0
614 | 145.389639 | 1.0253e-11 | 60.2 | 62 | 44.9 | 0
615 | 145.628657 | 1.0161e-11 | 60.1 | 62 | 45.7 | 0
616 | 145.867755 | 1.0162e-11 | 59.9 | 62 | 46.5 | 0
617 | 146.106309 | 1.0137e-11 | 59.8 | 62 | 47.3 | 0
618 | 146.346307 | 1.0068e-11 | 59.7 | 61.4 | 48.1 | 0
619 | 146.585556 | 1.0112e-11 | 59.5 | 61.4 | 49 | 0
620 | 146.826533 | 9.981e-12 | 59.4 | 61.4 | 49.8 | 0
621 | 147.064322 | 1.0032e-11 | 59.3 | 61.4 | 50.7 | 0
622 | 147.304954 | 1.0057e-11 | 59.1 | 60.8 | 51.5 | 0
623 | 147.54344 | 1.0024e-11 | 59 | 60.8 | 52.4 | 0
624 | 147.781031 | 9.912e-12 | 58.9 | 60.8 | 53.3 | 0
625 | 148.0218 | 9.848e-12 | 58.7 | 60.8 | 54.2 | 0
626 | 148.260601 | 9.791e-12 | 58.6 | 60.2 | 55 | 0
627 | 148.498339 | 9.811e-12 | 58.5 | 60.2 | 55.9 | 0
628 | 148.738818 | -8.3478e-11 | 58.4 | 60.2 | 56.8 | 0
629 | 148.977355 | -7.4164e-11 | 58.2 | 60.2 | 57.7 | 0
630 | 149.216023 | -6.1674e-11 | 58.1 | 59.7 | 58.6 | 0
631 | 149.457877 | -4.9078e-11 | 58 | 59.7 | 59.5 | 0
632 | 149.699527 | -6.8817e-11 | 57.9 | 59.7 | 60.4 | 0
633 | 149.939548 | -1.20384e-10 | 57.8 | 59.7 | 61.3 | 0
634 | 150.179991 | -9.7417e-11 | 57.6 | 59.1 | 62.2 | 0
635 | 150.417257 | -7.743e-11 | 57.5 | 59.1 | 63.2 | 0
636 | 150.656573 | 1.59921e-10 | 57.4 | 59.1 | 64 | 0
637 | 150.896214 | 1.58273e-10 | 57.3 | 59.1 | 64.9 | 0
638 | 151.135175 | 1.39346e-10 | 57.2 | 58.6 | 65.8 | 0
639 | 151.365627 | 1.17168e-10 | 57.2 | 58.6 | 66.7 | 0
640 | 151.593054 | 9.5868e-11 | 57.1 | 58.6 | 67.5 | 0
641 | 151.831363 | 7.6829e-11 | 57.1 | 58.6 | 68.4 | 0
642 | 152.070892 | 6.1014e-11 | 57.1 | 58.6 | 69.3 | 0
643 | 152.309075 | 4.8585e-11 | 57.1 | 58 | 70.1 | 0
644 | 152.547267 | 3.8814e-11 | 57.1 | 58 | 71 | 0
645 | 152.788657 | 3.1285e-11 | 57.2 | 58 | 71.8 | 0
646 | 153.02705 | 2.5914e-11 | 57.2 | 58 | 72.7 | 0
647 | 153.267213 | 2.1429e-11 | 57.3 | 57.6 | 73.5 | 0
648 | 153.50981 | 1.8545e-11 | 57.4 | 57.6 | 74.3 | 0
649 | 153.748028 | 1.6088e-11 | 57.5 | 57.6 | 75.1 | 0
650 | 153.988159 | 1.4582e-11 | 57.6 | 57.6 | 75.9 | 0
651 | 154.217976 | 1.3163e-11 | 57.7 | 57.4 | 76.6 | 0
652 | 154.445359 | 1.2299e-11 | 57.8 | 57.4 | 77.3 | 0
653 | 154.686552 | 1.1861e-11 | 57.9 | 57.4 | 78.1 | 0
654 | 154.927845 | 1.118e-11 | 58.1 | 57.4 | 78.8 | 0
655 | 155.168832 | 1.0994e-11 | 58.2 | 57.4 | 79.5 | 0
656 | 155.398686 | 1.0532e-11 | 58.4 | 57.4 | 80.2 | 0
657 | 155.627076 | 1.0365e-11 | 58.5 | 57.4 | 80.8 | 0
658 | 155.86794 | 1.0466e-11 | 58.7 | 57.4 | 81.5 | 0
659 | 156.105265 | 1.0202e-11 | 58.9 | 57.4 | 82.1 | 0
660 | 156.347084 | 1.033e-11 | 59.1 | 57.5 | 82.7 | 0
661 | 156.585135 | 1.0103e-11 | 59.2 | 57.5 | 83.3 | 0
662 | 156.823296 | 1.0379e-11 | 59.4 | 57.5 | 83.9 | 0
663 | 157.062706 | 1.0127e-11 | 59.6 | 57.5 | 84.4 | 0
664 | 157.302425 | 1.0339e-11 | 59.8 | 57.8 | 84.9 | 0
665 | 157.543633 | 1.035e-11 | 60 | 57.8 | 85.4 | 0
666 | 157.772366 | 1.0355e-11 | 60.2 | 57.8 | 85.9 | 0
667 | 158.001781 | 1.064e-11 | 60.3 | 57.8 | 86.4 | 0
668 | 158.240602 | 1.0435e-11 | 60.5 | 58.2 | 86.8 | 0
669 | 158.479894 | 1.0828e-11 | 60.7 | 58.2 | 87.2 | 0
670 | 158.720209 | 1.0678e-11 | 60.9 | 58.2 | 87.6 | 0
671 | 158.959865 | 1.0769e-11 | 61.1 | 58.2 | 88 | 0
672 | 159.20006 | 1.0721e-11 | 61.3 | 58.6 | 88.3 | 0
673 | 159.438451 | 1.0957e-11 | 61.5 | 58.6 | 88.6 | 0
674 | 159.678389 | 1.1018e-11 | 61.7 | 58.6 | 88.9 | 0
675 | 159.918204 | 1.1193e-11 | 61.9 | 58.6 | 89.2 | 0
676 | 160.149914 | 1.1328e-11 | 62.1 | 59.1 | 89.4 | 0
677 | 160.378257 | 1.1256e-11 | 62.3 | 59.1 | 89.6 | 0
678 | 160.61898 | 1.151e-11 | 62.5 | 59.1 | 89.8 | 0
679 | 160.858752 | 1.145e-11 | 62.7 | 59.1 | 89.9 | 0
680 | 161.097962 | 1.1604e-11 | 62.9 | 59.1 | 90.1 | 0
681 | 161.337742 | 1.1473e-11 | 63.1 | 59.7 | 90.2 | 0
682 | 161.576592 | 1.167e-11 | 63.3 | 59.7 | 90.3 | 0
683 | 161.815834 | 1.1739e-11 | 63.5 | 59.7 | 90.3 | 0
684 | 162.056119 | 1.1989e-11 | 63.7 | 59.7 | 90.3 | 0
685 | 162.28511 | 1.2289e-11 | 63.9 | 60.3 | 90.3 | 0
686 | 162.514572 | 1.2298e-11 | 64.1 | 60.3 | 90.3 | 0
687 | 162.754265 | 1.2471e-11 | 64.3 | 60.3 | 90.2 | 0
688 | 162.996011 | 1.2614e-11 | 64.5 | 60.3 | 90.1 | 0
689 | 163.234223 | 1.2981e-11 | 64.7 | 60.9 | 90 | 0
690 | 163.474312 | 1.3386e-11 | 64.9 | 60.9 | 89.9 | 0
691 | 163.705827 | 1.366e-11 | 65.1 | 60.9 | 89.7 | 0
692 | 163.935573 | 1.399e-11 | 65.3 | 60.9 | 89.6 | 0
693 | 164.174017 | 1.4198e-11 | 65.5 | 61.6 | 89.3 | 0
694 | 164.416712 | 1.4566e-11 | 65.6 | 61.6 | 89.1 | 0
695 | 164.655841 | 1.4251e-11 | 65.8 | 61.6 | 88.8 | 0
696 | 164.88574 | 1.4045e-11 | 66 | 61.6 | 88.5 | 0
697 | 165.112222 | 1.3955e-11 | 66.2 | 61.6 | 88.2 | 0
698 | 165.339892 | 1.3772e-11 | 66.4 | 62.2 | 87.9 | 0
699 | 165.578167 | 1.3661e-11 | 66.6 | 62.2 | 87.5 | 0
700 | 165.820017 | 1.3667e-11 | 66.8 | 62.2 | 87.2 | 0
701 | 166.051977 | 1.3481e-11 | 66.9 | 62.2 | 86.7 | 0
702 | 166.279246 | 1.364e-11 | 67.1 | 62.9 | 86.3 | 0
703 | 166.517426 | 1.3624e-11 | 67.3 | 62.9 | 85.9 | 0
704 | 166.757286 | 1.375e-11 | 67.5 | 62.9 | 85.4 | 0
705 | 166.998723 | 1.378e-11 | 67.7 | 62.9 | 84.9 | 0
706 | 167.237238 | 1.3882e-11 | 67.9 | 63.6 | 84.3 | 0
707 | 167.466242 | 1.4001e-11 | 68.1 | 63.6 | 83.8 | 0
708 | 167.696843 | 1.4035e-11 | 68.2 | 63.6 | 83.2 | 0
709 | 167.935908 | 1.4182e-11 | 68.4 | 63.6 | 82.7 | 0
710 | 168.176142 | 1.4203e-11 | 68.6 | 64.3 | 82 | 0
711 | 168.416125 | 1.4324e-11 | 68.7 | 64.3 | 81.4 | 0
712 | 168.647753 | 1.4435e-11 | 68.9 | 64.3 | 80.8 | 0
713 | 168.875763 | 1.44e-11 | 69.1 | 64.3 | 80.1 | 0
714 | 169.10237 | 1.4497e-11 | 69.3 | 64.3 | 79.5 | 0
715 | 169.342239 | 1.4685e-11 | 69.4 | 65 | 78.8 | 0
716 | 169.573799 | 1.4717e-11 | 69.6 | 65 | 78.1 | 0
717 | 169.80231 | 1.4865e-11 | 69.8 | 65 | 77.4 | 0
718 | 170.045564 | 1.4928e-11 | 70 | 65 | 76.6 | 0
719 | 170.284031 | 1.5089e-11 | 70.1 | 65.7 | 75.9 | 0
720 | 170.522187 | 1.5179e-11 | 70.3 | 65.7 | 75.1 | 0
721 | 170.760204 | 1.525e-11 | 70.4 | 65.7 | 74.3 | 0
722 | 170.9919 | 1.539e-11 | 70.6 | 65.7 | 73.5 | 0
723 | 171.221838 | 1.5415e-11 | 70.7 | 66.4 | 72.7 | 0
724 | 171.461551 | 1.5546e-11 | 70.9 | 66.4 | 71.9 | 0
725 | 171.700187 | 1.5637e-11 | 71.1 | 66.4 | 71 | 0
726 | 171.940326 | 1.5783e-11 | 71.3 | 66.4 | 70.2 | 0
727 | 172.181957 | 1.5833e-11 | 71.4 | 67 | 69.3 | 0
728 | 172.410042 | 1.5849e-11 | 71.6 | 67 | 68.5 | 0
729 | 172.637339 | -9.4242e-11 | 71.7 | 67 | 67.7 | 0
730 | 172.878004 | -8.7526e-11 | 71.9 | 67 | 66.8 | 0
731 | 173.119808 | -7.3583e-11 | 72 | 67 | 65.9 | 0
732 | 173.358241 | -5.9015e-11 | 72.2 | 67.7 | 65 | 0
733 | 173.597787 | -1.40342e-10 | 72.3 | 67.7 | 64.1 | 0
734 | 173.837288 |  | 72.5 | 67.7 | 63.2 | 0
735 | 174.05797 | -1.80316e-10 | 72.6 | 67.7 | 62.4 | 0
736 | 174.29835 | -1.45382e-10 | 72.7 | 68.4 | 61.5 | 0
737 | 174.529742 | -1.16475e-10 | 72.8 | 68.4 | 60.6 | 0
738 | 174.758001 | 6.9738e-11 | 72.9 | 68.4 | 59.7 | 0
739 | 174.999923 | 7.44e-11 | 73 | 68.4 | 58.8 | 0
740 | 175.239807 | 7.0079e-11 | 73 | 69.1 | 57.9 | 0
741 | 175.4781 | 6.2934e-11 | 73 | 69.1 | 57 | 0
742 | 175.709946 | 5.5544e-11 | 73 | 69.1 | 56.1 | 0
743 | 175.938682 | 4.8608e-11 | 73 | 69.1 | 55.3 | 0
744 | 176.177044 | 4.2287e-11 | 73 | 69.7 | 54.4 | 0
745 | 176.419956 | 3.7024e-11 | 73 | 69.7 | 53.5 | 0
746 | 176.65992 | 3.2599e-11 | 72.9 | 69.7 | 52.6 | 0
747 | 176.899648 | 2.9274e-11 | 72.8 | 69.7 | 51.8 | 0
748 | 177.138218 | 2.6465e-11 | 72.8 | 70 | 50.9 | 0
749 | 177.367276 | 2.431e-11 | 72.7 | 70 | 50.1 | 0
750 | 177.598827 | 2.2406e-11 | 72.6 | 70 | 49.3 | 0
751 | 177.83719 | 2.1066e-11 | 72.5 | 70 | 48.4 | 0
752 | 178.077325 | 1.9997e-11 | 72.4 | 70 | 47.6 | 0
753 | 178.316078 | 1.8751e-11 | 72.2 | 70.2 | 46.8 | 0
754 | 178.557564 | 1.788e-11 | 72.1 | 70.2 | 46 | 0
755 | 178.796291 | 1.6783e-11 | 72 | 70.2 | 45.2 | 0
756 | 179.035122 | 1.6076e-11 | 71.8 | 70.2 | 44.4 | 0
757 | 179.287306 | 1.5342e-11 | 71.6 | 70.2 | 43.6 | 0
758 | 179.518122 | 1.4784e-11 | 71.5 | 70.2 | 42.9 | 0
759 | 179.745419 | 1.432e-11 | 71.3 | 70.2 | 42.2 | 0
760 | 179.986842 | 1.3992e-11 | 71.2 | 70.2 | 41.5 | 0
761 | 180.226858 | 1.3473e-11 | 71 | 70.1 | 40.8 | 0
762 | 180.467884 | 1.3165e-11 | 70.8 | 70.1 | 40.1 | 0
763 | 180.708125 | 1.2786e-11 | 70.7 | 70.1 | 39.5 | 0
764 | 180.939237 | 1.2578e-11 | 70.5 | 70.1 | 38.8 | 0
765 | 181.168957 | 1.2296e-11 | 70.3 | 69.9 | 38.3 | 0
766 | 181.410697 | 1.201e-11 | 70.2 | 69.9 | 37.7 | 0
767 | 181.649608 | 1.1869e-11 | 70 | 69.9 | 37.1 | 0
768 | 181.88759 | 1.211e-11 | 69.8 | 69.9 | 36.5 | 0
769 | 182.126915 | 1.2218e-11 | 69.6 | 69.9 | 36 | 0
770 | 182.367729 | 1.2445e-11 | 69.5 | 69.6 | 35.5 | 0
771 | 182.606728 | 1.2642e-11 | 69.3 | 69.6 | 35 | 0
772 | 182.847614 | 1.2728e-11 | 69.1 | 69.6 | 34.5 | 0
773 | 183.086103 | 1.2901e-11 | 68.9 | 69.6 | 34.1 | 0
774 | 183.3179 | 1.2761e-11 | 68.8 | 69.2 | 33.6 | 0
775 | 183.545066 | 1.2828e-11 | 68.6 | 69.2 | 33.3 | 0
776 | 183.787113 | 1.2839e-11 | 68.4 | 69.2 | 32.9 | 0
777 | 184.026664 | 1.2643e-11 | 68.2 | 69.2 | 32.5 | 0
778 | 184.265607 | 1.2672e-11 | 68.1 | 68.7 | 32.2 | 0
779 | 184.504025 | 1.2568e-11 | 67.9 | 68.7 | 31.9 | 0
780 | 184.744121 | 1.2519e-11 | 67.7 | 68.7 | 31.6 | 0
781 | 184.975844 | 1.2403e-11 | 67.5 | 68.7 | 31.4 | 0
782 | 185.204435 | 1.2316e-11 | 67.4 | 68.2 | 31.2 | 0
783 | 185.443636 | 1.2302e-11 | 67.2 | 68.2 | 31 | 0
784 | 185.683372 | 1.2084e-11 | 67 | 68.2 | 30.8 | 0
785 | 185.921392 | 1.2165e-11 | 66.9 | 68.2 | 30.7 | 0
786 | 186.162681 | 1.2055e-11 | 66.7 | 67.7 | 30.6 | 0
787 | 186.401675 | 1.2127e-11 | 66.5 | 67.7 | 30.5 | 0
788 | 186.640828 | 1.1906e-11 | 66.4 | 67.7 | 30.4 | 0
789 | 186.881191 | 1.1858e-11 | 66.2 | 67.7 | 30.4 | 0
790 | 187.12317 | 1.1663e-11 | 66 | 67.7 | 30.4 | 0
791 | 187.354679 | 1.1761e-11 | 65.9 | 67.2 | 30.4 | 0
792 | 187.583325 | 1.158e-11 | 65.7 | 67.2 | 30.4 | 0
793 | 187.814882 | 1.1616e-11 | 65.5 | 67.2 | 30.5 | 0
794 | 188.043171 | 1.1476e-11 | 65.4 | 67.2 | 30.6 | 0
795 | 188.269422 | 1.15e-11 | 65.2 | 66.7 | 30.7 | 0
796 | 188.509234 | 1.1406e-11 | 65.1 | 66.7 | 30.9 | 0
797 | 188.740692 | 1.1345e-11 | 64.9 | 66.7 | 31 | 0
798 | 188.967379 | 1.1373e-11 | 64.8 | 66.7 | 31.2 | 0
799 | 189.208638 | 1.1288e-11 | 64.6 | 66.1 | 31.5 | 0
800 | 189.447642 | 1.1322e-11 | 64.4 | 66.1 | 31.7 | 0
801 | 189.688609 | 1.1217e-11 | 64.3 | 66.1 | 32 | 0
802 | 189.92776 | 1.1178e-11 | 64.2 | 66.1 | 32.3 | 0
803 | 190.166978 | 1.116e-11 | 64 | 65.5 | 32.6 | 0
804 | 190.408657 | 1.112e-11 | 63.8 | 65.5 | 33 | 0
805 | 190.647822 | 1.0989e-11 | 63.7 | 65.5 | 33.4 | 0
806 | 190.888842 | 1.1034e-11 | 63.5 | 65.5 | 33.8 | 0
807 | 191.128328 | 1.0995e-11 | 63.4 | 65.5 | 34.2 | 0
808 | 191.35984 | 1.0918e-11 | 63.2 | 65 | 34.7 | 0
809 | 191.587579 | 1.0903e-11 | 63.1 | 65 | 35.1 | 0
810 | 191.828687 | 1.0802e-11 | 63 | 65 | 35.6 | 0
811 | 192.067244 | 1.0815e-11 | 62.8 | 65 | 36.1 | 0
812 | 192.307366 | 1.0637e-11 | 62.7 | 64.4 | 36.7 | 0
813 | 192.546767 | 1.0753e-11 | 62.5 | 64.4 | 37.2 | 0
814 | 192.787963 | 1.0815e-11 | 62.4 | 64.4 | 37.8 | 0
815 | 193.025305 | 1.0684e-11 | 62.2 | 64.4 | 38.4 | 0
816 | 193.256781 | 1.0616e-11 | 62.1 | 63.8 | 39.1 | 0
817 | 193.48525 | 1.0638e-11 | 61.9 | 63.8 | 39.7 | 0
818 | 193.725146 | 1.0638e-11 | 61.8 | 63.8 | 40.3 | 0
819 | 193.965315 | 1.0489e-11 | 61.7 | 63.8 | 41 | 0
820 | 194.20528 | 1.0463e-11 | 61.5 | 63.2 | 41.7 | 0
821 | 194.434697 | 1.0451e-11 | 61.4 | 63.2 | 42.4 | 0
822 | 194.661205 | 1.0436e-11 | 61.2 | 63.2 | 43.1 | 0
823 | 194.901414 | 1.0263e-11 | 61.1 | 63.2 | 43.9 | 0
824 | 195.142562 | 1.0328e-11 | 61 | 62.6 | 44.6 | 0
825 | 195.381942 | 1.0343e-11 | 60.8 | 62.6 | 45.4 | 0
826 | 195.621791 | 1.0291e-11 | 60.7 | 62.6 | 46.2 | 0
827 | 195.86014 | 1.028e-11 | 60.5 | 62.6 | 47 | 0
828 | 196.100276 | 1.0213e-11 | 60.4 | 62.6 | 47.8 | 0
829 | 196.340298 | 1.0164e-11 | 60.3 | 62.1 | 48.6 | 0
830 | 196.580175 | 1.0144e-11 | 60.2 | 62.1 | 49.5 | 0
831 | 196.818264 | 1.0155e-11 | 60 | 62.1 | 50.3 | 0
832 | 197.047854 | 1.0057e-11 | 59.9 | 62.1 | 51.2 | 0
833 | 197.274267 | 1.0104e-11 | 59.8 | 61.5 | 52 | 0
834 | 197.514335 | 1.0061e-11 | 59.6 | 61.5 | 52.8 | 0
835 | 197.741596 | 9.986e-12 | 59.5 | 61.5 | 53.7 | 0
836 | 197.979289 | 1.0003e-11 | 59.4 | 61.5 | 54.5 | 0
837 | 198.219862 | 9.953e-12 | 59.2 | 60.9 | 55.4 | 0
838 | 198.459337 | 9.957e-12 | 59.1 | 60.9 | 56.3 | 0
839 | 198.699757 | -7.7778e-11 | 59 | 60.9 | 57.2 | 0
840 | 198.939639 | -6.7369e-11 | 58.9 | 60.9 | 58.1 | 0
841 | 199.178289 | -5.5201e-11 | 58.7 | 60.4 | 59 | 0
842 | 199.417824 | -4.3753e-11 | 58.6 | 60.4 | 59.9 | 0
843 | 199.656448 | -1.4706e-10 | 58.5 | 60.4 | 60.8 | 0
844 | 199.886153 | -1.21743e-10 | 58.4 | 60.4 | 61.7 | 0
845 | 200.116123 | -9.9243e-11 | 58.3 | 60.4 | 62.6 | 0
846 | 200.356292 | -7.8839e-11 | 58.2 | 59.8 | 63.5 | 0
847 | 200.595981 | 1.33986e-10 | 58 | 59.8 | 64.4 | 0
848 | 200.836995 | 1.27412e-10 | 58 | 59.8 | 65.3 | 0
849 | 201.066694 | 1.113e-10 | 57.9 | 59.8 | 66.2 | 0
850 | 201.294133 | 9.2873e-11 | 57.8 | 59.2 | 67 | 0
851 | 201.534282 | 1.05603e-10 | 57.8 | 59.2 | 67.9 | 0
852 | 201.77317 | 8.838e-11 | 57.7 | 59.2 | 68.7 | 0
853 | 202.004792 | 7.2487e-11 | 57.7 | 59.2 | 69.6 | 0
854 | 202.233032 | 5.8723e-11 | 57.8 | 58.7 | 70.4 | 0
855 | 202.472739 | 4.6982e-11 | 57.8 | 58.7 | 71.3 | 0
856 | 202.713969 | 3.7617e-11 | 57.8 | 58.7 | 72.1 | 0
857 | 202.953085 | 3.0316e-11 | 57.9 | 58.7 | 72.9 | 0
858 | 203.193342 | 2.4942e-11 | 57.9 | 58.4 | 73.7 | 0
859 | 203.432858 | 2.0757e-11 | 58 | 58.4 | 74.5 | 0
860 | 203.673783 | 1.7603e-11 | 58.1 | 58.4 | 75.3 | 0
861 | 203.903666 | 1.5571e-11 | 58.2 | 58.4 | 76.1 | 0
862 | 204.13219 | 1.3916e-11 | 58.3 | 58.4 | 76.8 | 0
863 | 204.372347 | 1.2608e-11 | 58.5 | 58.2 | 77.6 | 0
864 | 204.614998 | 1.1631e-11 | 58.6 | 58.2 | 78.3 | 0
865 | 204.843561 | 1.1021e-11 | 58.7 | 58.2 | 79 | 0
866 | 205.07271 | 1.0591e-11 | 58.9 | 58.2 | 79.7 | 0
867 | 205.311797 | 1.0316e-11 | 59 | 58.2 | 80.4 | 0
868 | 205.552611 | 1.017e-11 | 59.2 | 58.2 | 81 | 0
869 | 205.791945 | 9.989e-12 | 59.3 | 58.2 | 81.7 | 0
870 | 206.031693 | 9.993e-12 | 59.5 | 58.2 | 82.3 | 0
871 | 206.26942 | 9.831e-12 | 59.7 | 58.3 | 82.9 | 0
872 | 206.507325 | 9.731e-12 | 59.9 | 58.3 | 83.5 | 0
873 | 206.747085 | 9.832e-12 | 60 | 58.3 | 84.1 | 0
874 | 206.973967 | 9.989e-12 | 60.2 | 58.3 | 84.6 | 0
875 | 207.212329 | 9.939e-12 | 60.4 | 58.6 | 85.1 | 0
876 | 207.442203 | 1.0081e-11 | 60.6 | 58.6 | 85.6 | 0
877 | 207.671827 | 1.0056e-11 | 60.8 | 58.6 | 86.1 | 0
878 | 207.910043 | 1.0085e-11 | 61 | 58.6 | 86.5 | 0
879 | 208.150306 | 1.0335e-11 | 61.1 | 59 | 87 | 0
880 | 208.390112 | 1.0384e-11 | 61.3 | 59 | 87.4 | 0
881 | 208.630123 | 1.0388e-11 | 61.6 | 59 | 87.7 | 0
882 | 208.870105 | 1.0598e-11 | 61.7 | 59 | 88.1 | 0
883 | 209.108304 | 1.0637e-11 | 61.9 | 59 | 88.4 | 0
884 | 209.34897 | 1.0641e-11 | 62.2 | 59.4 | 88.8 | 0
885 | 209.577538 | 1.0878e-11 | 62.4 | 59.4 | 89 | 0
886 | 209.806117 | 1.0886e-11 | 62.5 | 59.4 | 89.3 | 0
887 | 210.046308 | 1.1075e-11 | 62.7 | 59.4 | 89.5 | 0
888 | 210.284241 | 1.1286e-11 | 63 | 60 | 89.7 | 0
889 | 210.524212 | 1.1232e-11 | 63.1 | 60 | 89.9 | 0
890 | 210.75626 | 1.1538e-11 | 63.3 | 60 | 90.1 | 0
891 | 210.998229 | 1.1558e-11 | 63.6 | 60 | 90.2 | 0
892 | 211.238293 | 1.1699e-11 | 63.7 | 60.5 | 90.3 | 0
893 | 211.477768 | 1.1756e-11 | 64 | 60.5 | 90.4 | 0
894 | 211.716214 | 1.1949e-11 | 64.2 | 60.5 | 90.4 | 0
895 | 211.957565 | 1.1976e-11 | 64.4 | 60.5 | 90.4 | 0
896 | 212.198749 | 1.2158e-11 | 64.6 | 61.1 | 90.4 | 0
897 | 212.439555 | 1.2264e-11 | 64.8 | 61.1 | 90.4 | 0
898 | 212.678796 | 1.2455e-11 | 64.9 | 61.1 | 90.3 | 0
899 | 212.917259 | 1.2578e-11 | 65.1 | 61.1 | 90.2 | 0
900 | 213.155415 | 1.3081e-11 | 65.4 | 61.8 | 90.1 | 0
901 | 213.395132 | 1.3376e-11 | 65.5 | 61.8 | 90 | 0
902 | 213.635826 | 1.3705e-11 | 65.7 | 61.8 | 89.8 | 0
903 | 213.874251 | 1.4081e-11 | 65.9 | 61.8 | 89.6 | 0
904 | 214.103105 | 1.3877e-11 | 66.1 | 61.8 | 89.4 | 0
905 | 214.33284 | 1.3748e-11 | 66.3 | 62.4 | 89.1 | 0
906 | 214.573084 | 1.3472e-11 | 66.5 | 62.4 | 88.9 | 0
907 | 214.811357 | 1.3395e-11 | 66.7 | 62.4 | 88.6 | 0
908 | 215.052647 | 1.3288e-11 | 66.9 | 62.4 | 88.2 | 0
909 | 215.291655 | 1.3273e-11 | 67.1 | 63.1 | 87.9 | 0
910 | 215.531396 | 1.3214e-11 | 67.3 | 63.1 | 87.5 | 0
911 | 215.771303 | 1.3133e-11 | 67.5 | 63.1 | 87.1 | 0
912 | 216.002776 | 1.3287e-11 | 67.6 | 63.1 | 86.7 | 0
913 | 216.22905 | 1.3215e-11 | 67.8 | 63.8 | 86.3 | 0
914 | 216.471984 | 1.3178e-11 | 68 | 63.8 | 85.8 | 0
915 | 216.711588 | 1.3058e-11 | 68.2 | 63.8 | 85.3 | 0
916 | 216.949392 | 1.3333e-11 | 68.4 | 63.8 | 84.8 | 0
917 | 217.188661 | 1.3524e-11 | 68.5 | 64.5 | 84.3 | 0
918 | 217.427921 | 1.3502e-11 | 68.7 | 64.5 | 83.7 | 0
919 | 217.667623 | 1.3447e-11 | 68.9 | 64.5 | 83.1 | 0
920 | 217.908777 | 1.3605e-11 | 69.1 | 64.5 | 82.5 | 0
921 | 218.147159 | 1.3622e-11 | 69.3 | 64.5 | 81.9 | 0
922 | 218.387185 | 1.384e-11 | 69.4 | 65.2 | 81.3 | 0
923 | 218.627389 | 1.4253e-11 | 69.6 | 65.2 | 80.6 | 0
924 | 218.866539 | 1.455e-11 | 69.8 | 65.2 | 79.9 | 0
925 | 219.096743 | 1.4744e-11 | 70 | 65.2 | 79.2 | 0
926 | 219.324871 | 1.4909e-11 | 70.1 | 65.8 | 78.6 | 0
927 | 219.565411 | 1.5153e-11 | 70.3 | 65.8 | 77.8 | 0
928 | 219.807319 | 1.4717e-11 | 70.4 | 65.8 | 77.1 | 0
929 | 220.037686 | 1.2386e-11 | 70.6 | 65.8 | 76.3 | 0
930 | 220.266126 | 1.4775e-11 | 70.8 | 66.5 | 75.6 | 0
931 | 220.509672 | 1.5306e-11 | 70.9 | 66.5 | 74.8 | 0
932 | 220.739911 | 1.5632e-11 | 71.1 | 66.5 | 74 | 0
933 | 220.967051 | 1.6028e-11 | 71.3 | 66.5 | 73.3 | 0
934 | 221.194863 | 1.593e-11 | 71.4 | 67.2 | 72.5 | 0
935 | 221.434739 | 1.603e-11 | 71.6 | 67.2 | 71.7 | 0
936 | 221.673746 | 1.6142e-11 | 71.8 | 67.2 | 70.8 | 0
937 | 221.914261 | 1.6147e-11 | 71.9 | 67.2 | 70 | 0
938 | 222.153818 | 1.6281e-11 | 72.1 | 67.2 | 69.1 | 0
939 | 222.383841 | 1.632e-11 | 72.2 | 67.9 | 68.2 | 0
940 | 222.613615 | -1.48222e-10 | 72.4 | 67.9 | 67.4 | 0
941 | 222.853155 | -1.31572e-10 | 72.6 | 67.9 | 66.5 | 0
942 | 223.093794 | -1.09605e-10 | 72.7 | 67.9 | 65.6 | 0
943 | 223.334576 | -8.8206e-11 | 72.8 | 68.6 | 64.8 | 0
944 | 223.573361 | -1.9664e-10 | 73 | 68.6 | 63.9 | 0
945 | 223.803274 | -1.66087e-10 | 73.1 | 68.6 | 63 | 0
946 | 224.031241 | -1.35858e-10 | 73.3 | 68.6 | 62.1 | 0
947 | 224.271043 | -1.0759e-10 | 73.3 | 69.3 | 61.2 | 0
948 | 224.513531 | 7.5038e-11 | 73.4 | 69.3 | 60.3 | 0
949 | 224.754666 | 8.5827e-11 | 73.5 | 69.3 | 59.4 | 0
950 | 224.984859 | 8.2837e-11 | 73.5 | 69.3 | 58.5 | 0
951 | 225.214907 | 7.5225e-11 | 73.5 | 69.9 | 57.7 | 0
952 | 225.455009 | 6.6002e-11 | 73.6 | 69.9 | 56.8 | 0
953 | 225.695675 | 5.7354e-11 | 73.6 | 69.9 | 55.9 | 0
954 | 225.934198 | 4.963e-11 | 73.5 | 69.9 | 55 | 0
955 | 226.175544 | 4.3106e-11 | 73.5 | 70.5 | 54.1 | 0
956 | 226.4043 | 3.7976e-11 | 73.4 | 70.5 | 53.2 | 0
957 | 226.635992 | 3.3904e-11 | 73.4 | 70.5 | 52.4 | 0
958 | 226.875393 | 3.0486e-11 | 73.3 | 70.5 | 51.5 | 0
959 | 227.104409 | 2.7733e-11 | 73.2 | 70.5 | 50.7 | 0
960 | 227.331416 | 2.5528e-11 | 73.1 | 70.8 | 49.9 | 0
961 | 227.558103 | 2.3734e-11 | 73 | 70.8 | 49.1 | 0
962 | 227.78978 | 2.2283e-11 | 72.9 | 70.8 | 48.3 | 0
963 | 228.019538 | 2.0989e-11 | 72.8 | 70.8 | 47.5 | 0
964 | 228.260013 | 1.9764e-11 | 72.7 | 70.9 | 46.7 | 0
965 | 228.501748 | 1.88e-11 | 72.5 | 70.9 | 45.9 | 0
966 | 228.740348 | 1.7809e-11 | 72.4 | 70.9 | 45.1 | 0
967 | 228.97083 | 1.7011e-11 | 72.2 | 70.9 | 44.3 | 0
968 | 229.198716 | 1.6355e-11 | 72.1 | 70.9 | 43.6 | 0
969 | 229.426774 | 1.5911e-11 | 71.9 | 70.9 | 42.9 | 0
970 | 229.666699 | 1.5293e-11 | 71.8 | 70.9 | 42.2 | 0
971 | 229.905416 | 1.4896e-11 | 71.6 | 70.9 | 41.5 | 0
972 | 230.136359 | 1.4328e-11 | 71.4 | 70.9 | 40.8 | 0
973 | 230.365964 | 1.4107e-11 | 71.3 | 70.7 | 40.2 | 0
974 | 230.605045 | 1.3759e-11 | 71.1 | 70.7 | 39.5 | 0
975 | 230.836923 | 1.3275e-11 | 70.9 | 70.7 | 38.9 | 0
976 | 231.066737 | 1.3076e-11 | 70.8 | 70.7 | 38.3 | 0
977 | 231.305219 | 1.2803e-11 | 70.6 | 70.5 | 37.7 | 0
978 | 231.547241 | 1.288e-11 | 70.4 | 70.5 | 37.1 | 0
979 | 231.787441 | 1.2976e-11 | 70.3 | 70.5 | 36.6 | 0
980 | 232.016441 | 1.3095e-11 | 70.1 | 70.5 | 36.1 | 0
981 | 232.245812 | 1.3278e-11 | 69.9 | 70.1 | 35.6 | 0
982 | 232.484948 | 1.3333e-11 | 69.8 | 70.1 | 35.1 | 0
983 | 232.724959 | 1.3415e-11 | 69.6 | 70.1 | 34.6 | 0
984 | 232.964946 | 1.3257e-11 | 69.4 | 70.1 | 34.2 | 0
985 | 233.204993 | 1.3316e-11 | 69.2 | 69.7 | 33.7 | 0
986 | 233.444641 | 1.3108e-11 | 69.1 | 69.7 | 33.3 | 0
987 | 233.682438 | 1.3083e-11 | 68.9 | 69.7 | 33 | 0
988 | 233.922387 | 1.3002e-11 | 68.7 | 69.7 | 32.6 | 0
989 | 234.151828 | 1.2975e-11 | 68.6 | 69.2 | 32.3 | 0
990 | 234.380367 | 1.2865e-11 | 68.4 | 69.2 | 32 | 0
991 | 234.620322 | 1.2697e-11 | 68.2 | 69.2 | 31.7 | 0
992 | 234.862189 | 1.2731e-11 | 68 | 69.2 | 31.5 | 0
993 | 235.091105 | 1.2642e-11 | 67.8 | 69.2 | 31.3 | 0
994 | 235.320706 | 1.2266e-11 | 67.7 | 68.8 | 31.1 | 0
995 | 235.559011 | 1.2458e-11 | 67.5 | 68.8 | 30.9 | 0
996 | 235.80189 | 1.2249e-11 | 67.4 | 68.8 | 30.8 | 0
997 | 236.042054 | 1.2302e-11 | 67.2 | 68.8 | 30.7 | 0
998 | 236.271638 | 1.2234e-11 | 67 | 68.2 | 30.6 | 0
999 | 236.498124 | 1.1995e-11 | 66.9 | 68.2 | 30.5 | 0
1000 | 236.738289 | 1.1999e-11 | 66.7 | 68.2 | 30.5 | 0
1001 | 236.977927 | 1.1892e-11 | 66.5 | 68.2 | 30.5 | 0
1002 | 237.218205 | 1.1883e-11 | 66.4 | 67.7 | 30.5 | 0
1003 | 237.46009 | 1.1704e-11 | 66.2 | 67.7 | 30.5 | 0
1004 | 237.691751 | 1.1742e-11 | 66.1 | 67.7 | 30.6 | 0
1005 | 237.919531 | 1.1641e-11 | 65.9 | 67.7 | 30.7 | 0
1006 | 238.158782 | 1.1466e-11 | 65.7 | 67.2 | 30.8 | 0
1007 | 238.397044 | 1.1487e-11 | 65.6 | 67.2 | 31 | 0
1008 | 238.639781 | 1.1347e-11 | 65.4 | 67.2 | 31.2 | 0
1009 | 238.878815 | 1.1354e-11 | 65.3 | 67.2 | 31.4 | 0
1010 | 239.13445 | 1.1325e-11 | 65.1 | 67.2 | 31.6 | 0
1011 | 239.375546 | 1.1279e-11 | 64.9 | 66.6 | 31.9 | 0
1012 | 239.6153 | 1.1214e-11 | 64.8 | 66.6 | 32.2 | 0
1013 | 239.85323 | 1.1143e-11 | 64.6 | 66.6 | 32.5 | 0
1014 | 240.084705 | 1.1125e-11 | 64.5 | 66.6 | 32.8 | 0
1015 | 240.311184 | 1.0906e-11 | 64.3 | 66 | 33.1 | 0
1016 | 240.552613 | 1.091e-11 | 64.2 | 66 | 33.5 | 0
1017 | 240.791263 | 1.0882e-11 | 64 | 66 | 33.9 | 0
1018 | 241.031411 | 1.0836e-11 | 63.8 | 66 | 34.4 | 0
1019 | 241.272617 | 1.0782e-11 | 63.7 | 65.4 | 34.8 | 0
1020 | 241.513874 | 1.0797e-11 | 63.6 | 65.4 | 35.3 | 0
1021 | 241.743994 | 1.0762e-11 | 63.4 | 65.4 | 35.8 | 0
1022 | 241.970951 | 1.0623e-11 | 63.3 | 65.4 | 36.3 | 0
1023 | 242.210072 | 1.069e-11 | 63.1 | 64.8 | 36.8 | 0
1024 | 242.452803 | 1.0759e-11 | 63 | 64.8 | 37.4 | 0
1025 | 242.69295 | 1.0686e-11 | 62.9 | 64.8 | 38 | 0
1026 | 242.931567 | 1.0574e-11 | 62.7 | 64.8 | 38.6 | 0
1027 | 243.160422 | 1.0547e-11 | 62.6 | 64.3 | 39.2 | 0
1028 | 243.389639 | 1.0512e-11 | 62.4 | 64.3 | 39.8 | 0
1029 | 243.628879 | 1.0451e-11 | 62.3 | 64.3 | 40.5 | 0
1030 | 243.869937 | 1.0436e-11 | 62.1 | 64.3 | 41.2 | 0
1031 | 244.109547 | 1.0371e-11 | 62 | 64.3 | 41.9 | 0
1032 | 244.348847 | 1.037e-11 | 61.8 | 63.7 | 42.6 | 0
1033 | 244.587055 | 1.0246e-11 | 61.7 | 63.7 | 43.4 | 0
1034 | 244.8299 | 1.0318e-11 | 61.6 | 63.7 | 44.1 | 0
1035 | 245.068055 | 1.0227e-11 | 61.5 | 63.7 | 44.9 | 0
1036 | 245.308922 | 1.0085e-11 | 61.3 | 63.1 | 45.6 | 0
1037 | 245.549005 | 1.0156e-11 | 61.2 | 63.1 | 46.4 | 0
1038 | 245.787047 | 1.0097e-11 | 61.1 | 63.1 | 47.2 | 0
1039 | 246.025222 | 1.0043e-11 | 60.9 | 63.1 | 48.1 | 0
1040 | 246.265846 | 1.0131e-11 | 60.8 | 62.5 | 48.9 | 0
1041 | 246.50684 | 1.0056e-11 | 60.6 | 62.5 | 49.7 | 0
1042 | 246.735146 | 1.0052e-11 | 60.5 | 62.5 | 50.6 | 0
1043 | 246.962772 | 9.935e-12 | 60.4 | 62.5 | 51.4 | 0
1044 | 247.189851 | 9.968e-12 | 60.3 | 62 | 52.2 | 0
1045 | 247.428614 | 9.947e-12 | 60.1 | 62 | 53.1 | 0
1046 | 247.666276 | 9.908e-12 | 60 | 62 | 53.9 | 0
1047 | 247.906171 | 9.876e-12 | 59.9 | 62 | 54.8 | 0
1048 | 248.144132 | 9.837e-12 | 59.8 | 62 | 55.7 | 0
1049 | 248.382126 | 9.802e-12 | 59.6 | 61.4 | 56.6 | 0
1050 | 248.608261 | -6.9981e-11 | 59.5 | 61.4 | 57.4 | 0
1051 | 248.849914 | -6.0113e-11 | 59.4 | 61.4 | 58.3 | 0
1052 | 249.088291 | -4.8893e-11 | 59.2 | 61.4 | 59.3 | 0
1053 | 249.327863 | -3.8662e-11 | 59.1 | 60.8 | 60.2 | 0