## Sheet1
| time | current | ext_temp | int_temp | new_target_temp | vsource
0 | 0.000301 | -8.986e-12 | 80.2 | 81 | 80 | 0
1 | 0.708367 | -3.494e-12 | 79.9 | 80.7 | 80.2 | 0
2 | 1.407971 | 1.5017e-11 | 79.5 | 80.7 | 80.4 | 0
3 | 2.106808 | 3.6226e-11 | 79.3 | 80.3 | 80.7 | 0
4 | 2.802059 | 4.2106e-11 | 79 | 80 | 80.9 | 0
5 | 3.501922 | 6.447e-11 | 78.8 | 79.6 | 81.1 | 0
6 | 4.200807 | 7.0274e-11 | 78.6 | 79.6 | 81.3 | 0
7 | 4.910389 | 7.3145e-11 | 78.5 | 79.3 | 81.5 | 0
8 | 5.606282 | 7.8427e-11 | 78.4 | 79 | 81.7 | 0
9 | 6.307777 | 8.8844e-11 | 78.4 | 79 | 81.9 | 0
10 | 7.018547 | 9.9964e-11 | 78.5 | 78.7 | 82.2 | 0
11 | 7.717078 | 1.011e-10 | 78.6 | 78.6 | 82.4 | 0
12 | 8.418088 | 1.02808e-10 | 78.7 | 78.6 | 82.5 | 0
13 | 9.118438 | 7.551e-11 | 78.9 | 78.5 | 82.7 | 0
14 | 9.828633 | 5.901e-11 | 79.2 | 78.5 | 82.9 | 0
15 | 10.525252 | 5.036e-11 | 79.6 | 78.6 | 83.1 | 0
16 | 11.226849 | 4.5768e-11 | 79.9 | 78.6 | 83.3 | 0
17 | 11.936126 | 4.3134e-11 | 80.3 | 78.8 | 83.4 | 0
18 | 12.634368 | 4.1595e-11 | 80.7 | 79 | 83.6 | 0
19 | 13.343881 | 4.0518e-11 | 81.1 | 79 | 83.7 | 0
20 | 14.043927 | 3.97e-11 | 81.5 | 79.3 | 83.9 | 0
21 | 14.743431 | 3.5224e-11 | 81.9 | 79.7 | 84 | 0
22 | 15.443828 | -7.4725e-11 | 82.3 | 80.1 | 84.2 | 0
23 | 16.153116 |  | 82.7 | 80.1 | 84.3 | 0
24 | 16.851895 |  | 83.2 | 80.5 | 84.4 | 0
25 | 17.551365 |  | 83.6 | 81 | 84.5 | 0
26 | 18.257737 |  | 84 | 81 | 84.6 | 0
27 | 18.957304 |  | 84.3 | 81.4 | 84.7 | 0
28 | 19.664098 |  | 84.7 | 81.9 | 84.8 | 0
29 | 20.365974 |  | 85.1 | 81.9 | 84.8 | 0
30 | 21.065778 |  | 85.5 | 82.4 | 84.9 | 0
31 | 21.773023 |  | 85.8 | 82.8 | 84.9 | 0
32 | 22.474424 |  | 86.2 | 83.3 | 85 | 0
33 | 23.175852 |  | 86.6 | 83.3 | 85 | 0
34 | 23.876852 |  | 86.9 | 83.8 | 85 | 0
35 | 24.584423 |  | 87.3 | 84.3 | 85 | 0
36 | 25.284143 |  | 87.6 | 84.3 | 85 | 0
37 | 25.985715 |  | 87.9 | 84.7 | 85 | 0
38 | 26.686124 |  | 88.3 | 85.2 | 85 | 0
39 | 27.394624 |  | 88.6 | 85.2 | 85 | 0
40 | 28.095542 |  | 88.9 | 85.7 | 85 | 0
41 | 28.796301 |  | 89.2 | 86.1 | 84.9 | 0
42 | 29.503978 |  | 89.5 | 86.6 | 84.9 | 0
43 | 30.203311 |  | 89.8 | 86.6 | 84.8 | 0
44 | 30.903277 |  | 90.1 | 87 | 84.7 | 0
45 | 31.611746 |  | 90.3 | 87.5 | 84.6 | 0
46 | 32.312604 |  | 90.5 | 87.5 | 84.5 | 0
47 | 33.013261 |  | 90.6 | 87.9 | 84.4 | 0
48 | 33.720692 |  | 90.7 | 88.2 | 84.3 | 0
49 | 34.421346 |  | 90.7 | 88.5 | 84.2 | 0
50 | 35.121264 |  | 90.7 | 88.5 | 84.1 | 0
51 | 35.822058 |  | 90.6 | 88.7 | 84 | 0
52 | 36.529866 |  | 90.4 | 88.9 | 83.8 | 0
53 | 37.230279 |  | 90.2 | 88.9 | 83.7 | 0
54 | 37.930216 | 8.1981e-11 | 89.8 | 88.9 | 83.5 | 0
55 | 38.638219 |  | 89.5 | 88.8 | 83.3 | 0
56 | 39.34076 |  | 89.2 | 88.8 | 83.2 | 0
57 | 40.041304 | -1.16786e-10 | 88.7 | 88.7 | 83 | 0
58 | 40.761858 | -1.95861e-10 | 88.3 | 88.4 | 82.8 | 0
59 | 41.462016 | -1.65312e-10 | 87.9 | 88.1 | 82.6 | 0
60 | 42.162657 | -1.23438e-10 | 87.4 | 88.1 | 82.4 | 0
61 | 42.874844 | -8.891e-11 | 86.9 | 87.8 | 82.2 | 0
62 | 43.576948 | -3.499e-12 | 86.5 | 87.3 | 82 | 0
63 | 44.274641 | 2.7107e-11 | 86 | 87.3 | 81.8 | 0
64 | 44.975267 | 2.1633e-11 | 85.5 | 86.9 | 81.6 | 0
65 | 45.677066 | 1.742e-11 | 85 | 86.3 | 81.4 | 0
66 | 46.388113 | 8.342e-12 | 84.5 | 85.8 | 81.2 | 0
67 | 47.086706 | 5.6e-14 | 84 | 85.8 | 81 | 0
68 | 47.786576 | 7.75e-13 | 83.5 | 85.2 | 80.8 | 0
69 | 48.497823 | 6.008e-12 | 83 | 84.6 | 80.6 | 0
70 | 49.195735 | 4.64e-13 | 82.6 | 84.6 | 80.3 | 0
71 | 49.904573 | 6.387e-12 | 82.1 | 84 | 80.1 | 0
72 | 50.603919 | 1.2523e-11 | 81.6 | 83.4 | 79.9 | 0
73 | 51.3028 | 6.76e-13 | 81.1 | 83.4 | 79.7 | 0
74 | 52.012223 | 3.136e-12 | 80.6 | 82.8 | 79.5 | 0
75 | 52.711273 | 4.484e-12 | 80.2 | 82.2 | 79.2 | 0
76 | 53.418977 | 1.32e-12 | 79.8 | 81.6 | 79 | 0
77 | 54.116197 | -7.355e-12 | 79.3 | 81.6 | 78.8 | 0
78 | 54.813375 | -5.299e-12 | 78.9 | 81 | 78.6 | 0
79 | 55.524734 | -1.214e-12 | 78.5 | 80.3 | 78.4 | 0
80 | 56.221169 | -9.357e-12 | 78.1 | 80.3 | 78.2 | 0
81 | 56.929389 | -8.291e-12 | 77.7 | 79.8 | 78 | 0
82 | 57.628083 | -3.036e-12 | 77.3 | 79.2 | 77.8 | 0
83 | 58.327641 | -1.4271e-11 | 77 | 79.2 | 77.6 | 0
84 | 59.039559 | -1.1195e-11 | 76.6 | 78.6 | 77.4 | 0
85 | 59.73817 | -8.512e-12 | 76.3 | 78 | 77.2 | 0
86 | 60.437633 | -1.5585e-11 | 75.9 | 77.5 | 77.1 | 0
87 | 61.136196 | -2.7149e-11 | 75.6 | 77.5 | 76.9 | 0
88 | 61.846223 | -2.1689e-11 | 75.3 | 77 | 76.7 | 0
89 | 62.544143 | -1.46e-11 | 75 | 76.5 | 76.6 | 0
90 | 63.253586 | -1.8452e-11 | 74.7 | 76.5 | 76.4 | 0
91 | 63.951349 | -1.6143e-11 | 74.5 | 76 | 76.3 | 0
92 | 64.651601 | -1.1747e-11 | 74.3 | 75.5 | 76.1 | 0
93 | 65.361127 | -2.0047e-11 | 74 | 75.1 | 76 | 0
94 | 66.059381 | -3.3225e-11 | 73.8 | 75.1 | 75.9 | 0
95 | 66.757391 | -1.7129e-11 | 73.6 | 74.7 | 75.8 | 0
96 | 67.468644 | 1.7505e-11 | 73.5 | 74.3 | 75.7 | 0
97 | 68.16711 | 2.0585e-11 | 73.3 | 74.3 | 75.6 | 0
98 | 68.865286 | 2.0813e-11 | 73.2 | 74 | 75.5 | 0
99 | 69.577812 | 2.0628e-11 | 73.1 | 73.7 | 75.4 | 0
100 | 70.27697 | 2.8877e-11 | 73 | 73.7 | 75.4 | 0
101 | 70.975841 | 3.1805e-11 | 72.9 | 73.4 | 75.3 | 0
102 | 71.686603 | 3.012e-11 | 72.9 | 73.1 | 75.2 | 0
103 | 72.386758 | 3.1585e-11 | 72.8 | 72.9 | 75.2 | 0
104 | 73.083349 | 3.7639e-11 | 72.8 | 72.9 | 75.2 | 0
105 | 73.792724 | 3.7717e-11 | 72.8 | 72.7 | 75.2 | 0
106 | 74.491296 | 3.7259e-11 | 72.8 | 72.6 | 75.2 | 0
107 | 75.200616 | 3.9148e-11 | 72.9 | 72.6 | 75.2 | 0
108 | 75.897383 | 4.0932e-11 | 72.9 | 72.5 | 75.2 | 0
109 | 76.60618 | 3.6482e-11 | 73 | 72.4 | 75.2 | 0
110 | 77.30609 | 3.8966e-11 | 73.2 | 72.4 | 75.2 | 0
111 | 78.005254 | 3.8039e-11 | 73.3 | 72.4 | 75.2 | 0
112 | 78.713054 | 3.5323e-11 | 73.4 | 72.4 | 75.3 | 0
113 | 79.426615 | 3.9097e-11 | 73.6 | 72.4 | 75.4 | 0
114 | 80.124968 | 4.0796e-11 | 73.8 | 72.4 | 75.4 | 0
115 | 80.835269 | 3.9355e-11 | 74 | 72.5 | 75.5 | 0
116 | 81.533634 | 3.8244e-11 | 74.2 | 72.7 | 75.6 | 0
117 | 82.242855 | 3.8628e-11 | 74.4 | 72.7 | 75.7 | 0
118 | 82.96284 | 4.0587e-11 | 74.6 | 72.8 | 75.8 | 0
119 | 83.660089 | 3.9361e-11 | 74.9 | 73 | 75.9 | 0
120 | 84.361785 | 3.6224e-11 | 75.1 | 73.2 | 76 | 0
121 | 85.071552 | 3.3141e-11 | 75.4 | 73.2 | 76.2 | 0
122 | 85.768385 | 3.4607e-11 | 75.7 | 73.5 | 76.3 | 0
123 | 86.467256 | 3.8489e-11 | 76 | 73.8 | 76.4 | 0
124 | 87.178156 | 4.6049e-11 | 76.3 | 73.8 | 76.6 | 0
125 | 87.877587 | 4.7739e-11 | 76.7 | 74.1 | 76.7 | 0
126 | 88.576016 | 4.5521e-11 | 77 | 74.4 | 76.9 | 0
127 | 89.286164 | 4.1347e-11 | 77.3 | 74.4 | 77.1 | 0
128 | 89.986685 | 4.6806e-11 | 77.7 | 74.8 | 77.3 | 0
129 | 90.683349 | 4.5207e-11 | 78.1 | 75.2 | 77.4 | 0
130 | 91.394638 | 3.4666e-11 | 78.5 | 75.6 | 77.6 | 0
131 | 92.091116 | 3.0884e-11 | 78.8 | 75.6 | 77.8 | 0
132 | 92.791189 | 3.3788e-11 | 79.2 | 76 | 78 | 0
133 | 93.492958 | 3.832e-11 | 79.6 | 76.5 | 78.2 | 0
134 | 94.202656 | 3.0361e-11 | 80 | 76.5 | 78.4 | 0
135 | 94.901113 | 3.154e-11 | 80.4 | 76.9 | 78.6 | 0
136 | 95.600753 | 3.3517e-11 | 80.7 | 77.4 | 78.9 | 0
137 | 96.309369 | 2.9143e-11 | 81.1 | 77.4 | 79.1 | 0
138 | 97.008938 | 3.037e-11 | 81.5 | 77.9 | 79.3 | 0
139 | 97.718828 | 2.8387e-11 | 81.9 | 78.4 | 79.5 | 0
140 | 98.417798 | 1.8903e-11 | 82.3 | 78.9 | 79.7 | 0
141 | 99.117869 | 9.89e-12 | 82.6 | 78.9 | 79.9 | 0
142 | 99.827248 | 1.4209e-11 | 83 | 79.4 | 80.2 | 0
143 | 100.525785 | 2.1259e-11 | 83.3 | 79.9 | 80.4 | 0
144 | 101.225696 | 7.335e-12 | 83.6 | 79.9 | 80.6 | 0
145 | 101.93476 | 8.92e-12 | 83.9 | 80.4 | 80.8 | 0
146 | 102.631742 | 1.1154e-11 | 84.1 | 80.9 | 81.1 | 0
147 | 103.342682 | 4.772e-12 | 84.4 | 80.9 | 81.3 | 0
148 | 104.042821 | -3.422e-12 | 84.7 | 81.4 | 81.5 | 0
149 | 104.741081 | -5.28e-13 | 84.9 | 81.8 | 81.7 | 0
150 | 105.451224 | 3.298e-12 | 85.2 | 82.2 | 81.9 | 0
151 | 106.149953 | -5.069e-12 | 85.4 | 82.2 | 82.1 | 0
152 | 106.848681 | -3.026e-12 | 85.6 | 82.6 | 82.3 | 0
153 | 107.559597 | 1.221e-12 | 85.8 | 83 | 82.5 | 0
154 | 108.257369 | -8.414e-12 | 86 | 83 | 82.7 | 0
155 | 108.956663 | -2.351e-12 | 86.1 | 83.4 | 82.9 | 0
156 | 109.66844 | 1.35e-13 | 86.3 | 83.7 | 83.1 | 0
157 | 110.370618 | -5.776e-12 | 86.4 | 84 | 83.3 | 0
158 | 111.068169 | -2.6636e-11 | 86.6 | 84 | 83.4 | 0
159 | 111.770656 | -2.4e-11 | 86.7 | 84.3 | 83.6 | 0
160 | 112.471647 | -1.5083e-11 | 86.8 | 84.6 | 83.8 | 0
161 | 113.183735 | -1.351e-11 | 86.8 | 84.6 | 83.9 | 0
162 | 113.883811 | -8.074e-12 | 86.9 | 84.8 | 84.1 | 0
163 | 114.58314 | -3.402e-12 | 86.9 | 85 | 84.2 | 0
164 | 115.283247 | -1.0468e-11 | 86.9 | 85 | 84.3 | 0
165 | 115.994241 | -1.93e-12 | 87 | 85.2 | 84.5 | 0
166 | 116.70824 | 5.01e-13 | 87 | 85.4 | 84.6 | 0
167 | 117.410724 | -3.275e-12 | 87 | 85.5 | 84.7 | 0
168 | 118.109652 | -4.449e-12 | 87 | 85.5 | 84.8 | 0
169 | 118.819347 | -1.449e-12 | 87 | 85.6 | 84.9 | 0
170 | 119.517349 | 2.225e-12 | 87 | 85.7 | 85 | 0
171 | 120.218968 | 7.12e-13 | 87 | 85.7 | 85 | 0
172 | 120.929376 | 1.218e-12 | 87 | 85.8 | 85.1 | 0
173 | 121.628372 | 5.6e-13 | 87 | 85.8 | 85.1 | 0
174 | 122.328286 | -3.822e-12 | 87 | 85.9 | 85.2 | 0
175 | 123.029718 | -1.465e-12 | 87 | 85.9 | 85.2 | 0
176 | 123.73088 | -1.133e-12 | 87 | 86 | 85.2 | 0
177 | 124.441812 | -3.707e-12 | 87 | 86 | 85.2 | 0
178 | 125.143728 | -5.343e-12 | 87 | 86 | 85.2 | 0
179 | 125.843772 | -5.523e-12 | 87 | 86 | 85.2 | 0
180 | 126.543436 | -5.403e-12 | 86.9 | 86.1 | 85.2 | 0
181 | 127.253093 | -6.75e-12 | 86.9 | 86.1 | 85.2 | 0
182 | 127.95468 | -6.249e-12 | 86.9 | 86.1 | 85.2 | 0
183 | 128.65403 | -6.839e-12 | 86.9 | 86.1 | 85.1 | 0
184 | 129.353119 | -1.1838e-11 | 86.8 | 86.1 | 85.1 | 0
185 | 130.065684 | -1.0154e-11 | 86.8 | 86.1 | 85 | 0
186 | 130.765676 | -1.3354e-11 | 86.7 | 86.1 | 84.9 | 0
187 | 131.46524 | -1.8449e-11 | 86.6 | 86 | 84.8 | 0
188 | 132.166166 | -1.9308e-11 | 86.6 | 86 | 84.8 | 0
189 | 132.86701 | -2.0069e-11 | 86.5 | 86 | 84.7 | 0
190 | 133.569739 | -1.74e-11 | 86.4 | 86 | 84.5 | 0
191 | 134.281062 | -2.4057e-11 | 86.3 | 86 | 84.4 | 0
192 | 134.99408 | -2.7105e-11 | 86.2 | 85.9 | 84.3 | 0
193 | 135.694259 | -2.3508e-11 | 86.1 | 85.8 | 84.2 | 0
194 | 136.39525 | -2.3097e-11 | 85.9 | 85.7 | 84 | 0
195 | 137.097052 | -2.6463e-11 | 85.8 | 85.7 | 83.9 | 0
196 | 137.80861 | -2.4723e-11 | 85.7 | 85.6 | 83.7 | 0
197 | 138.508158 |  | 85.5 | 85.4 | 83.6 | 0
198 | 139.210577 | -7.4584e-11 | 85.4 | 85.4 | 83.4 | 0
199 | 139.930154 | -7.1283e-11 | 85.2 | 85.3 | 83.2 | 0
200 | 140.631996 | -5.2694e-11 | 84.9 | 85.1 | 83 | 0
201 | 141.331695 | -3.6785e-11 | 84.7 | 84.9 | 82.8 | 0
202 | 142.033935 | -2.8191e-11 | 84.5 | 84.9 | 82.6 | 0
203 | 142.740654 | -2.1766e-11 | 84.2 | 84.7 | 82.5 | 0
204 | 143.441005 | -1.4875e-11 | 84 | 84.4 | 82.3 | 0
205 | 144.140566 | -9.545e-12 | 83.7 | 84.4 | 82.1 | 0
206 | 144.851025 | 3.411e-12 | 83.4 | 84.1 | 81.8 | 0
207 | 145.549709 | 8.642e-12 | 83.1 | 83.8 | 81.6 | 0
208 | 146.259787 | 4.401e-12 | 82.8 | 83.8 | 81.4 | 0
209 | 146.957159 | 1.0651e-11 | 82.5 | 83.4 | 81.2 | 0
210 | 147.658787 | 9.313e-12 | 82.2 | 83.1 | 81 | 0
211 | 148.367623 | 5.44e-12 | 81.9 | 82.7 | 80.8 | 0
212 | 149.066717 | 2.638e-12 | 81.6 | 82.7 | 80.6 | 0
213 | 149.775738 | 4.082e-12 | 81.3 | 82.3 | 80.3 | 0
214 | 150.473218 | 6.234e-12 | 81 | 82 | 80.1 | 0
215 | 151.170662 | 2.903e-12 | 80.7 | 82 | 79.9 | 0
216 | 151.879816 | 4.781e-12 | 80.4 | 81.6 | 79.7 | 0
217 | 152.578201 | 5.851e-12 | 80.1 | 81.2 | 79.5 | 0
218 | 153.279636 | 1.875e-12 | 79.8 | 80.8 | 79.2 | 0
219 | 153.988909 | 2.014e-12 | 79.5 | 80.8 | 79 | 0
220 | 154.687921 | 3.161e-12 | 79.3 | 80.4 | 78.8 | 0
221 | 155.396045 | 5.675e-12 | 79 | 80 | 78.6 | 0
222 | 156.095864 | 1.692e-12 | 78.7 | 80 | 78.4 | 0
223 | 156.795721 | 2.706e-12 | 78.4 | 79.6 | 78.2 | 0
224 | 157.503451 | 4.656e-12 | 78.1 | 79.2 | 78 | 0
225 | 158.200422 | 3.87e-13 | 77.9 | 79.2 | 77.8 | 0
226 | 158.909928 | 2.96e-12 | 77.6 | 78.8 | 77.6 | 0
227 | 159.610084 | 3.391e-12 | 77.3 | 78.4 | 77.4 | 0
228 | 160.309207 | 1.68e-13 | 77.1 | 78 | 77.3 | 0
229 | 161.019938 | -4.148e-12 | 76.8 | 78 | 77.1 | 0
230 | 161.718073 | -1.594e-12 | 76.6 | 77.6 | 76.9 | 0
231 | 162.41542 | 1.878e-12 | 76.3 | 77.2 | 76.8 | 0
232 | 163.125214 | -7.557e-12 | 76.1 | 77.2 | 76.6 | 0
233 | 163.825278 | -7.587e-12 | 75.9 | 76.9 | 76.5 | 0
234 | 164.523957 | -4.658e-12 | 75.6 | 76.5 | 76.3 | 0
235 | 165.234076 | -8.957e-12 | 75.4 | 76.5 | 76.2 | 0
236 | 165.932833 | -1.1092e-11 | 75.2 | 76.1 | 76.1 | 0
237 | 166.631186 | -1.1966e-11 | 75 | 75.8 | 76 | 0
238 | 167.332983 | -1.7059e-11 | 74.8 | 75.5 | 75.9 | 0
239 | 168.042171 | 1.0405e-11 | 74.6 | 75.5 | 75.8 | 0
240 | 168.741191 | 1.5784e-11 | 74.4 | 75.1 | 75.7 | 0
241 | 169.440386 | 1.5231e-11 | 74.3 | 74.8 | 75.6 | 0
242 | 170.151754 | 2.0978e-11 | 74.2 | 74.8 | 75.6 | 0
243 | 170.849072 | 2.4999e-11 | 74.1 | 74.5 | 75.5 | 0
244 | 171.547233 | 2.278e-11 | 74 | 74.3 | 75.5 | 0
245 | 172.257651 | 3.1467e-11 | 73.9 | 74 | 75.4 | 0
246 | 172.954958 | 3.18e-11 | 73.8 | 74 | 75.4 | 0
247 | 173.66588 | 2.8279e-11 | 73.8 | 73.8 | 75.4 | 0
248 | 174.364951 | 3.2865e-11 | 73.7 | 73.6 | 75.4 | 0
249 | 175.064612 | 3.635e-11 | 73.7 | 73.6 | 75.4 | 0
250 | 175.773703 | 3.5379e-11 | 73.7 | 73.5 | 75.4 | 0
251 | 176.471188 | 3.4496e-11 | 73.8 | 73.4 | 75.4 | 0
252 | 177.172309 | 3.8088e-11 | 73.8 | 73.4 | 75.4 | 0
253 | 177.882767 | 3.679e-11 | 73.9 | 73.3 | 75.4 | 0
254 | 178.582929 | 3.5848e-11 | 73.9 | 73.2 | 75.5 | 0
255 | 179.28436 | 4.0329e-11 | 74 | 73.2 | 75.6 | 0
256 | 179.982705 | 4.2507e-11 | 74.1 | 73.2 | 75.6 | 0
257 | 180.692809 | 4.0627e-11 | 74.3 | 73.2 | 75.7 | 0
258 | 181.392646 | 4.1044e-11 | 74.4 | 73.2 | 75.8 | 0
259 | 182.090438 | 4.2089e-11 | 74.6 | 73.2 | 75.9 | 0
260 | 182.801943 | 4.4006e-11 | 74.7 | 73.3 | 76 | 0
261 | 183.499259 | 4.3878e-11 | 74.9 | 73.4 | 76.1 | 0
262 | 184.200685 | 4.3122e-11 | 75.1 | 73.4 | 76.2 | 0
263 | 184.911752 | 4.3783e-11 | 75.3 | 73.6 | 76.3 | 0
264 | 185.611705 | 4.3415e-11 | 75.5 | 73.8 | 76.5 | 0
265 | 186.311531 | 4.5179e-11 | 75.8 | 74 | 76.6 | 0
266 | 187.020616 | 4.0491e-11 | 76.1 | 74 | 76.8 | 0
267 | 187.717048 | 4.1384e-11 | 76.4 | 74.2 | 76.9 | 0
268 | 188.418778 | 4.4389e-11 | 76.7 | 74.5 | 77.1 | 0
269 | 189.126394 | 4.2686e-11 | 77 | 74.5 | 77.3 | 0
270 | 189.826347 | 4.4449e-11 | 77.3 | 74.8 | 77.4 | 0
271 | 190.526055 | 4.3716e-11 | 77.6 | 75.2 | 77.6 | 0
272 | 191.227333 | 3.9753e-11 | 77.9 | 75.2 | 77.8 | 0
273 | 191.929678 | 4.6593e-11 | 78.3 | 75.5 | 78 | 0
274 | 192.639712 | 4.4933e-11 | 78.6 | 75.9 | 78.2 | 0
275 | 193.3386 | 3.926e-11 | 79 | 76.3 | 78.4 | 0
276 | 194.04717 | 3.3851e-11 | 79.3 | 76.3 | 78.6 | 0
277 | 194.745679 | 3.5769e-11 | 79.7 | 76.7 | 78.8 | 0
278 | 195.454261 | 3.9589e-11 | 80.1 | 77.2 | 79 | 0
279 | 196.167835 | 3.0703e-11 | 80.4 | 77.2 | 79.2 | 0
280 | 196.867123 | 3.7681e-11 | 80.7 | 77.6 | 79.5 | 0
281 | 197.578955 | 3.951e-11 | 81.1 | 78.1 | 79.7 | 0
282 | 198.277911 | 2.9982e-11 | 81.4 | 78.5 | 79.9 | 0
283 | 198.977447 | 2.1737e-11 | 81.8 | 78.5 | 80.1 | 0
284 | 199.677103 | 2.5635e-11 | 82.1 | 79 | 80.4 | 0
285 | 200.387353 | 3.3975e-11 | 82.5 | 79.5 | 80.6 | 0
286 | 201.087233 | 2.3705e-11 | 82.8 | 79.5 | 80.8 | 0
287 | 201.785669 | 2.3721e-11 | 83.1 | 79.9 | 81 | 0
288 | 202.494975 | 2.6627e-11 | 83.5 | 80.4 | 81.2 | 0
289 | 203.192885 | 1.5357e-11 | 83.8 | 80.4 | 81.5 | 0
290 | 203.891123 | 2.3261e-11 | 84 | 80.8 | 81.7 | 0
291 | 204.601976 | 2.5742e-11 | 84.3 | 81.3 | 81.9 | 0
292 | 205.30045 | 1.6241e-11 | 84.5 | 81.7 | 82.1 | 0
293 | 205.999068 | 9.195e-12 | 84.8 | 81.7 | 82.3 | 0
294 | 206.710053 | 1.2232e-11 | 85 | 82.1 | 82.5 | 0
295 | 207.424852 | 1.7213e-11 | 85.3 | 82.5 | 82.7 | 0
296 | 208.125728 | 9.973e-12 | 85.5 | 82.5 | 82.9 | 0
297 | 208.836724 | 1.3731e-11 | 85.7 | 82.9 | 83.1 | 0
298 | 209.536628 | 1.8065e-11 | 85.9 | 83.3 | 83.3 | 0
299 | 210.236122 | 9.512e-12 | 86 | 83.6 | 83.5 | 0
300 | 210.93725 | 5.504e-12 | 86.2 | 83.6 | 83.6 | 0
301 | 211.637782 | 7.689e-12 | 86.4 | 83.9 | 83.8 | 0
302 | 212.3467 | 1.0033e-11 | 86.5 | 84.2 | 84 | 0
303 | 213.046391 | 6.981e-12 | 86.7 | 84.2 | 84.1 | 0
304 | 213.747192 | 9.072e-12 | 86.8 | 84.5 | 84.3 | 0
305 | 214.449589 | 1.201e-11 | 86.9 | 84.8 | 84.4 | 0
306 | 215.159327 | 2.38e-12 | 87.1 | 84.8 | 84.5 | 0
307 | 215.86044 | 7.106e-12 | 87.2 | 85.1 | 84.7 | 0
308 | 216.559259 | 8.985e-12 | 87.3 | 85.3 | 84.8 | 0
309 | 217.261619 | 2.873e-12 | 87.4 | 85.5 | 84.9 | 0
310 | 217.97196 | -1.122e-12 | 87.5 | 85.5 | 85 | 0
311 | 218.670964 | 5.42e-13 | 87.5 | 85.7 | 85.1 | 0
312 | 219.369207 | 3.076e-12 | 87.6 | 85.9 | 85.1 | 0
313 | 220.07154 | -5.192e-12 | 87.7 | 85.9 | 85.2 | 0
314 | 220.78022 | -3.146e-12 | 87.7 | 86.1 | 85.3 | 0
315 | 221.479995 | 1.227e-12 | 87.7 | 86.2 | 85.3 | 0
316 | 222.177397 | -7.672e-12 | 87.8 | 86.2 | 85.4 | 0
317 | 222.887261 | -6.697e-12 | 87.8 | 86.4 | 85.4 | 0
318 | 223.588171 | -5.593e-12 | 87.8 | 86.5 | 85.4 | 0
319 | 224.287001 | -9.542e-12 | 87.8 | 86.6 | 85.4 | 0
320 | 224.987929 | -1.2838e-11 | 87.8 | 86.6 | 85.5 | 0
321 | 225.691596 | -1.2193e-11 | 87.8 | 86.6 | 85.4 | 0
322 | 226.402596 | -1.2033e-11 | 87.8 | 86.7 | 85.4 | 0
323 | 227.101405 | -1.3791e-11 | 87.8 | 86.7 | 85.4 | 0
324 | 227.802443 | -1.3978e-11 | 87.7 | 86.7 | 85.4 | 0
325 | 228.504379 | -1.0447e-11 | 87.6 | 86.8 | 85.3 | 0
326 | 229.204646 | -1.7481e-11 | 87.6 | 86.8 | 85.3 | 0
327 | 229.91687 | -2.0549e-11 | 87.5 | 86.8 | 85.2 | 0
328 | 230.617606 | -1.8417e-11 | 87.4 | 86.7 | 85.1 | 0
329 | 231.318053 | -1.9661e-11 | 87.3 | 86.7 | 85.1 | 0
330 | 232.018085 | -1.5423e-11 | 87.2 | 86.7 | 85 | 0
331 | 232.719355 | -1.6525e-11 | 87.1 | 86.6 | 84.9 | 0
332 | 233.420374 | -1.9711e-11 | 86.9 | 86.5 | 84.8 | 0
333 | 234.12367 | -1.9563e-11 | 86.8 | 86.5 | 84.6 | 0
334 | 234.835629 | -2.5512e-11 | 86.6 | 86.4 | 84.5 | 0
335 | 235.548354 | -2.611e-11 | 86.5 | 86.3 | 84.4 | 0
336 | 236.247546 | -2.1958e-11 | 86.3 | 86.2 | 84.2 | 0
337 | 236.949159 | -7.8292e-11 | 86.2 | 86.2 | 84.1 | 0
338 | 237.661883 | -8.6072e-11 | 85.9 | 86 | 83.9 | 0
339 | 238.375313 | -5.9042e-11 | 85.7 | 85.8 | 83.8 | 0
340 | 239.074289 | -4.0781e-11 | 85.5 | 85.8 | 83.6 | 0
341 | 239.776272 | -2.9554e-11 | 85.2 | 85.6 | 83.4 | 0
342 | 240.478028 | -2.2474e-11 | 85 | 85.4 | 83.2 | 0
343 | 241.180728 | -1.7779e-11 | 84.7 | 85.1 | 83.1 | 0
344 | 241.893934 | -1.1569e-11 | 84.4 | 85.1 | 82.9 | 0
345 | 242.594838 | -8.579e-12 | 84.1 | 84.8 | 82.7 | 0
346 | 243.294006 | -6.962e-12 | 83.9 | 84.5 | 82.5 | 0
347 | 243.994324 | -6.734e-12 | 83.6 | 84.5 | 82.3 | 0
348 | 244.703324 | -1.81e-12 | 83.3 | 84.1 | 82.1 | 0
349 | 245.403674 | 3.803e-12 | 83.1 | 83.8 | 81.9 | 0
350 | 246.103187 | -6e-15 | 82.8 | 83.8 | 81.6 | 0
351 | 246.804547 | 8.29e-12 | 82.5 | 83.4 | 81.4 | 0
352 | 247.513107 | 1.0702e-11 | 82.2 | 83 | 81.2 | 0
353 | 248.211192 | 4.359e-12 | 81.9 | 82.7 | 81 | 0
354 | 248.911916 | 1.16e-13 | 81.6 | 82.7 | 80.8 | 0
355 | 249.622101 | 1.998e-12 | 81.3 | 82.3 | 80.6 | 0