## Sheet1
| time | current | ext_temp | int_temp | new_target_temp | vsource
0 | 9e-06 | 3.4807e-11 | 79.2 | 78 | 80 | 0
1 | 0.239304 | 3.3702e-11 | 79.2 | 78.2 | 80.1 | 0
2 | 0.478685 | 3.3045e-11 | 79.3 | 78.2 | 80.2 | 0
3 | 0.705602 | 3.2363e-11 | 79.4 | 78.2 | 80.2 | 0
4 | 0.945437 | 4.217e-11 | 79.5 | 78.2 | 80.3 | 0
5 | 1.185245 | 4.1829e-11 | 79.5 | 78.3 | 80.4 | 0
6 | 1.423106 | 4.0494e-11 | 79.6 | 78.3 | 80.4 | 0
7 | 1.663556 | 3.9037e-11 | 79.7 | 78.3 | 80.5 | 0
8 | 1.903048 | 5.884e-11 | 79.8 | 78.3 | 80.6 | 0
9 | 2.141035 | 5.9218e-11 | 79.8 | 78.5 | 80.7 | 0
10 | 2.381559 | 5.6471e-11 | 79.9 | 78.5 | 80.8 | 0
11 | 2.610714 | 5.3482e-11 | 80 | 78.5 | 80.8 | 0
12 | 2.838816 | 5.0665e-11 | 80.1 | 78.5 | 80.9 | 0
13 | 3.079591 | 6.2907e-11 | 80.2 | 78.8 | 81 | 0
14 | 3.318534 | 5.9757e-11 | 80.3 | 78.8 | 81 | 0
15 | 3.558031 | 5.642e-11 | 80.3 | 78.8 | 81.1 | 0
16 | 3.784892 | 5.3576e-11 | 80.4 | 78.8 | 81.2 | 0
17 | 4.024244 | 6.517e-11 | 80.5 | 78.8 | 81.3 | 0
18 | 4.26267 | 6.2514e-11 | 80.6 | 79 | 81.3 | 0
19 | 4.500242 | 5.9502e-11 | 80.7 | 79 | 81.4 | 0
20 | 4.738098 | 5.6632e-11 | 80.8 | 79 | 81.5 | 0
21 | 4.978656 | 6.6409e-11 | 80.9 | 79 | 81.6 | 0
22 | 5.217557 | 6.4176e-11 | 81 | 79.2 | 81.6 | 0
23 | 5.457851 | 6.1522e-11 | 81.1 | 79.2 | 81.7 | 0
24 | 5.69743 | 5.8802e-11 | 81.2 | 79.2 | 81.8 | 0
25 | 5.935244 | 6.7804e-11 | 81.3 | 79.2 | 81.8 | 0
26 | 6.177957 | 6.6184e-11 | 81.4 | 79.5 | 81.9 | 0
27 | 6.416141 | 6.3761e-11 | 81.5 | 79.5 | 82 | 0
28 | 6.654961 | 6.1372e-11 | 81.7 | 79.5 | 82 | 0
29 | 6.893285 | 6.7672e-11 | 81.8 | 79.5 | 82.1 | 0
30 | 7.133234 | 6.6634e-11 | 81.9 | 79.9 | 82.2 | 0
31 | 7.373768 | 6.4639e-11 | 82 | 79.9 | 82.3 | 0
32 | 7.610409 | 6.2597e-11 | 82.1 | 79.9 | 82.3 | 0
33 | 7.848864 | 6.082e-11 | 82.2 | 79.9 | 82.4 | 0
34 | 8.089819 | 6.1193e-11 | 82.4 | 80.2 | 82.5 | 0
35 | 8.327337 | 5.9022e-11 | 82.5 | 80.2 | 82.5 | 0
36 | 8.565624 | 5.729e-11 | 82.7 | 80.2 | 82.6 | 0
37 | 8.803227 | 5.5737e-11 | 82.8 | 80.2 | 82.6 | 0
38 | 9.043161 | 5.4381e-11 | 82.9 | 80.2 | 82.7 | 0
39 | 9.282426 | 5.3381e-11 | 83.1 | 80.6 | 82.8 | 0
40 | 9.522888 | 5.2652e-11 | 83.2 | 80.6 | 82.8 | 0
41 | 9.761562 | 5.1948e-11 | 83.3 | 80.6 | 82.9 | 0
42 | 10.000623 | 5.1407e-11 | 83.5 | 80.6 | 83 | 0
43 | 10.240818 | 5.0973e-11 | 83.6 | 81 | 83 | 0
44 | 10.481881 | 5.0715e-11 | 83.8 | 81 | 83.1 | 0
45 | 10.722051 | 5.0436e-11 | 83.9 | 81 | 83.1 | 0
46 | 10.962097 | 5.0249e-11 | 84 | 81 | 83.2 | 0
47 | 11.19107 | 5.0182e-11 | 84.1 | 81.5 | 83.3 | 0
48 | 11.418946 | 5.0037e-11 | 84.2 | 81.5 | 83.3 | 0
49 | 11.658785 | 4.9898e-11 | 84.4 | 81.5 | 83.4 | 0
50 | 11.899377 | 4.9847e-11 | 84.5 | 81.5 | 83.4 | 0
51 | 12.140891 | 4.981e-11 | 84.7 | 82 | 83.5 | 0
52 | 12.381226 | 4.9713e-11 | 84.8 | 82 | 83.5 | 0
53 | 12.612018 | 4.9817e-11 | 84.9 | 82 | 83.6 | 0
54 | 12.841003 | 4.9878e-11 | 85.1 | 82 | 83.6 | 0
55 | 13.081321 | 4.1285e-11 | 85.2 | 82.5 | 83.7 | 0
56 | 13.31014 | 4.1789e-11 | 85.3 | 82.5 | 83.7 | 0
57 | 13.539877 | 4.2906e-11 | 85.5 | 82.5 | 83.8 | 0
58 | 13.779659 | 4.4075e-11 | 85.6 | 82.5 | 83.8 | 0
59 | 14.020702 | 2.9773e-11 | 85.7 | 82.5 | 83.9 | 0
60 | 14.259189 | 3.0607e-11 | 85.9 | 83 | 83.9 | 0
61 | 14.499237 | 3.2639e-11 | 86 | 83 | 84 | 0
62 | 14.738795 | 3.466e-11 | 86.1 | 83 | 84 | 0
63 | 14.979371 | 1.9935e-11 | 86.3 | 83 | 84.1 | 0
64 | 15.209824 | 2.1125e-11 | 86.4 | 83.5 | 84.1 | 0
65 | 15.437579 | 2.3787e-11 | 86.5 | 83.5 | 84.2 | 0
66 | 15.678031 | 2.6395e-11 | 86.6 | 83.5 | 84.2 | 0
67 | 15.910327 | 1.1084e-11 | 86.7 | 83.5 | 84.2 | 0
68 | 16.137306 | 1.2205e-11 | 86.9 | 84 | 84.3 | 0
69 | 16.37937 | 1.5008e-11 | 87 | 84 | 84.3 | 0
70 | 16.618531 | 1.8034e-11 | 87.1 | 84 | 84.4 | 0
71 | 16.858142 | 4.663e-12 | 87.2 | 84 | 84.4 | 0
72 | 17.096052 | 3.907e-12 | 87.3 | 84.5 | 84.4 | 0
73 | 17.337248 | 6.687e-12 | 87.4 | 84.5 | 84.5 | 0
74 | 17.577798 | 1.0293e-11 | 87.5 | 84.5 | 84.5 | 0
75 | 17.813588 | 1.3677e-11 | 87.6 | 84.5 | 84.5 | 0
76 | 18.052212 | -1.155e-11 | 87.8 | 85 | 84.6 | 0
77 | 18.292348 | -8.361e-12 | 87.8 | 85 | 84.6 | 0
78 | 18.530159 | -4.034e-12 | 87.9 | 85 | 84.6 | 0
79 | 18.768769 | 2.77e-13 | 88 | 85 | 84.7 | 0
80 | 19.007218 | -1.6134e-11 | 88.1 | 85 | 84.7 | 0
81 | 19.248534 | -1.2548e-11 | 88.2 | 85.4 | 84.7 | 0
82 | 19.489126 | -8.298e-12 | 88.3 | 85.4 | 84.7 | 0
83 | 19.72966 | -4.075e-12 | 88.4 | 85.4 | 84.8 | 0
84 | 19.968734 | -2.7538e-11 | 88.5 | 85.4 | 84.8 | 0
85 | 20.208599 | -2.4528e-11 | 88.5 | 85.8 | 84.8 | 0
86 | 20.447273 | -1.9866e-11 | 88.6 | 85.8 | 84.8 | 0
87 | 20.688005 | -1.4813e-11 | 88.7 | 85.8 | 84.9 | 0
88 | 20.9271 | -3.6515e-11 | 88.7 | 85.8 | 84.9 | 0
89 | 21.166773 | -3.3324e-11 | 88.8 | 86.2 | 84.9 | 0
90 | 21.406557 | -2.8181e-11 | 88.8 | 86.2 | 84.9 | 0
91 | 21.636904 | -2.3072e-11 | 88.9 | 86.2 | 84.9 | 0
92 | 21.864335 | -4.0935e-11 | 88.9 | 86.2 | 85 | 0
93 | 22.103413 | -3.8903e-11 | 89 | 86.6 | 85 | 0
94 | 22.343563 | -3.3938e-11 | 89 | 86.6 | 85 | 0
95 | 22.58236 | -2.8675e-11 | 89 | 86.6 | 85 | 0
96 | 22.823105 | -2.4163e-11 | 89.1 | 86.6 | 85 | 0
97 | 23.063396 | -4.9829e-11 | 89.1 | 86.9 | 85 | 0
98 | 23.293603 | -4.4912e-11 | 89.1 | 86.9 | 85 | 0
99 | 23.521872 | -3.9315e-11 | 89.2 | 86.9 | 85 | 0
100 | 23.763567 | -3.3564e-11 | 89.2 | 86.9 | 85 | 0
101 | 24.002378 | -5.6836e-11 | 89.2 | 87.2 | 85 | 0
102 | 24.241246 | -5.1638e-11 | 89.2 | 87.2 | 85 | 0
103 | 24.482699 | -4.5485e-11 | 89.2 | 87.2 | 85 | 0
104 | 24.721247 | -3.9463e-11 | 89.2 | 87.2 | 85 | 0
105 | 24.962613 | -5.867e-11 | 89.2 | 87.2 | 85.1 | 0
106 | 25.202795 | -5.3648e-11 | 89.2 | 87.4 | 85 | 0
107 | 25.441333 | -4.7635e-11 | 89.2 | 87.4 | 85 | 0
108 | 25.670429 | -4.1948e-11 | 89.2 | 87.4 | 85 | 0
109 | 25.898778 | -5.8238e-11 | 89.2 | 87.4 | 85 | 0
110 | 26.138763 | -5.4019e-11 | 89.1 | 87.6 | 85 | 0
111 | 26.37714 | -4.8379e-11 | 89.1 | 87.6 | 85 | 0
112 | 26.61867 | -4.2755e-11 | 89.1 | 87.6 | 85 | 0
113 | 26.858596 | -5.5729e-11 | 89.1 | 87.6 | 85 | 0
114 | 27.097398 | -5.2461e-11 | 89 | 87.7 | 85 | 0
115 | 27.33692 | -4.7445e-11 | 89 | 87.7 | 85 | 0
116 | 27.578673 | -4.2211e-11 | 88.9 | 87.7 | 85 | 0
117 | 27.817234 | -3.8326e-11 | 88.9 | 87.7 | 85 | 0
118 | 28.05619 | -4.3281e-11 | 88.8 | 87.7 | 85 | 0
119 | 28.295729 | -3.9031e-11 | 88.8 | 87.7 | 84.9 | 0
120 | 28.534318 | -3.4942e-11 | 88.7 | 87.7 | 84.9 | 0
121 | 28.775243 | -3.1098e-11 | 88.7 | 87.7 | 84.9 | 0
122 | 29.00571 | -1.17955e-10 | 88.6 | 87.7 | 84.9 | 0
123 | 29.234646 | -1.19795e-10 | 88.6 | 87.7 | 84.9 | 0
124 | 29.47566 | -1.11939e-10 | 88.5 | 87.7 | 84.9 | 0
125 | 29.716646 | -1.01015e-10 | 88.4 | 87.7 | 84.8 | 0
126 | 29.956031 | -8.9688e-11 | 88.4 | 87.7 | 84.8 | 0
127 | 30.185356 | -7.9529e-11 | 88.3 | 87.7 | 84.8 | 0
128 | 30.414363 | -7.0435e-11 | 88.2 | 87.7 | 84.8 | 0
129 | 30.655878 | -6.205e-11 | 88.1 | 87.7 | 84.7 | 0
130 | 30.894413 | -5.488e-11 | 88 | 87.7 | 84.7 | 0
131 | 31.135907 | -4.8826e-11 | 87.9 | 87.6 | 84.7 | 0
132 | 31.375888 | -4.3493e-11 | 87.9 | 87.6 | 84.7 | 0
133 | 31.614369 | -3.9008e-11 | 87.7 | 87.6 | 84.6 | 0
134 | 31.844618 | -3.2976e-11 | 87.6 | 87.6 | 84.6 | 0
135 | 32.072174 | -2.9471e-11 | 87.5 | 87.5 | 84.6 | 0
136 | 32.313588 | -2.6492e-11 | 87.4 | 87.5 | 84.5 | 0
137 | 32.552037 | -2.3841e-11 | 87.3 | 87.5 | 84.5 | 0
138 | 32.791892 | -2.1675e-11 | 87.2 | 87.5 | 84.5 | 0
139 | 33.031817 | -1.3938e-11 | 87.1 | 87.2 | 84.4 | 0
140 | 33.271586 | -1.238e-11 | 87 | 87.2 | 84.4 | 0
141 | 33.510818 | -1.1379e-11 | 86.9 | 87.2 | 84.4 | 0
142 | 33.750581 | -1.0296e-11 | 86.8 | 87.2 | 84.3 | 0
143 | 33.989126 | -5.22e-13 | 86.6 | 87 | 84.3 | 0
144 | 34.229408 | -2.52e-13 | 86.5 | 87 | 84.2 | 0
145 | 34.470561 | -4.25e-13 | 86.4 | 87 | 84.2 | 0
146 | 34.711792 | -6.41e-13 | 86.3 | 87 | 84.2 | 0
147 | 34.950191 | -8.54e-13 | 86.2 | 87 | 84.1 | 0
148 | 35.18999 | -1.038e-12 | 86.1 | 86.7 | 84.1 | 0
149 | 35.4264 | -1.119e-12 | 86 | 86.7 | 84 | 0
150 | 35.664375 | -1.025e-12 | 85.9 | 86.7 | 84 | 0
151 | 35.902043 | 2.326e-12 | 85.7 | 86.7 | 83.9 | 0
152 | 36.140972 | 2.454e-12 | 85.6 | 86.4 | 83.9 | 0
153 | 36.378544 | 2.357e-12 | 85.5 | 86.4 | 83.8 | 0
154 | 36.618075 | 2.184e-12 | 85.4 | 86.4 | 83.8 | 0
155 | 36.857423 | 3.607e-12 | 85.3 | 86.4 | 83.7 | 0
156 | 37.095153 | 3.489e-12 | 85.2 | 86 | 83.7 | 0
157 | 37.336256 | 3.207e-12 | 85.1 | 86 | 83.6 | 0
158 | 37.574837 | 3.151e-12 | 84.9 | 86 | 83.6 | 0
159 | 37.814412 | 7.819e-12 | 84.8 | 86 | 83.5 | 0
160 | 38.054437 | 8.01e-12 | 84.7 | 85.7 | 83.5 | 0
161 | 38.29335 | 7.413e-12 | 84.6 | 85.7 | 83.4 | 0
162 | 38.531904 | 6.787e-12 | 84.5 | 85.7 | 83.4 | 0
163 | 38.771372 | 6.181e-12 | 84.4 | 85.7 | 83.3 | 0
164 | 39.009123 | 3.889e-12 | 84.3 | 85.3 | 83.2 | 0
165 | 39.249544 | 3.663e-12 | 84.2 | 85.3 | 83.2 | 0
166 | 39.489093 | 3.55e-12 | 84 | 85.3 | 83.1 | 0
167 | 39.730072 | 3.435e-12 | 84 | 85.3 | 83.1 | 0
168 | 39.968723 | 5.19e-13 | 83.9 | 84.9 | 83 | 0
169 | 40.207711 | 6.7e-13 | 83.8 | 84.9 | 82.9 | 0
170 | 40.446901 | 1.09e-12 | 83.7 | 84.9 | 82.9 | 0
171 | 40.684282 | 1.625e-12 | 83.5 | 84.9 | 82.8 | 0
172 | 40.922716 | 3.047e-12 | 83.4 | 84.9 | 82.8 | 0
173 | 41.148015 | 3.212e-12 | 83.3 | 84.5 | 82.7 | 0
174 | 41.38519 | 3.383e-12 | 83.2 | 84.5 | 82.6 | 0
175 | 41.624093 | 3.477e-12 | 83.1 | 84.5 | 82.6 | 0
176 | 41.861347 | -1.748e-12 | 83 | 84.5 | 82.5 | 0
177 | 42.102441 | -1.657e-12 | 82.9 | 84.1 | 82.4 | 0
178 | 42.340272 | -9.09e-13 | 82.8 | 84.1 | 82.4 | 0
179 | 42.581581 | -2.2e-13 | 82.7 | 84.1 | 82.3 | 0
180 | 42.820126 | 5.033e-12 | 82.6 | 84.1 | 82.2 | 0
181 | 43.05727 | 5.621e-12 | 82.5 | 83.7 | 82.2 | 0
182 | 43.296024 | 5.537e-12 | 82.4 | 83.7 | 82.1 | 0
183 | 43.5358 | 5.345e-12 | 82.3 | 83.7 | 82 | 0
184 | 43.773133 | 5.123e-12 | 82.2 | 83.7 | 82 | 0
185 | 44.014077 | -7.94e-13 | 82.1 | 83.3 | 81.9 | 0
186 | 44.254945 | -4.7e-13 | 82 | 83.3 | 81.8 | 0
187 | 44.494809 | 1.95e-13 | 81.9 | 83.3 | 81.8 | 0
188 | 44.735625 | 7.51e-13 | 81.8 | 83.3 | 81.7 | 0
189 | 44.974567 | -6.34e-13 | 81.7 | 82.8 | 81.6 | 0
190 | 45.213871 | -4.4e-14 | 81.6 | 82.8 | 81.5 | 0
191 | 45.452394 | 4.75e-13 | 81.4 | 82.8 | 81.5 | 0
192 | 45.69041 | 1.005e-12 | 81.3 | 82.8 | 81.4 | 0
193 | 45.927081 | -6.14e-13 | 81.3 | 82.4 | 81.3 | 0
194 | 46.167106 | -1.99e-13 | 81.2 | 82.4 | 81.3 | 0
195 | 46.405966 | 4.08e-13 | 81 | 82.4 | 81.2 | 0
196 | 46.645536 | 7.25e-13 | 81 | 82.4 | 81.1 | 0
197 | 46.885357 | -1.461e-12 | 80.8 | 82.4 | 81 | 0
198 | 47.126418 | -9.99e-13 | 80.7 | 82 | 81 | 0
199 | 47.355188 | -3.83e-13 | 80.7 | 82 | 80.9 | 0
200 | 47.584623 | 2e-13 | 80.6 | 82 | 80.8 | 0
201 | 47.823583 | -1.714e-12 | 80.5 | 82 | 80.7 | 0
202 | 48.063193 | -1.305e-12 | 80.4 | 81.6 | 80.7 | 0
203 | 48.301648 | -5.85e-13 | 80.3 | 81.6 | 80.6 | 0
204 | 48.528276 | -2.4e-14 | 80.2 | 81.6 | 80.5 | 0
205 | 48.767855 | 1.26e-12 | 80.1 | 81.6 | 80.4 | 0
206 | 49.005422 | 3.767e-12 | 80 | 81.2 | 80.4 | 0
207 | 49.243392 | 4.035e-12 | 79.9 | 81.2 | 80.3 | 0
208 | 49.482363 | 4.066e-12 | 79.8 | 81.2 | 80.2 | 0
209 | 49.72258 | 4.039e-12 | 79.7 | 81.2 | 80.1 | 0
210 | 49.962656 | 1.621e-12 | 79.6 | 80.8 | 80.1 | 0
211 | 50.20096 | 1.73e-12 | 79.5 | 80.8 | 80 | 0
212 | 50.439242 | 2.07e-12 | 79.5 | 80.8 | 79.9 | 0
213 | 50.680083 | 2.304e-12 | 79.4 | 80.8 | 79.9 | 0
214 | 50.919173 | -6.331e-12 | 79.3 | 80.4 | 79.8 | 0
215 | 51.158171 | -5.506e-12 | 79.2 | 80.4 | 79.7 | 0
216 | 51.397244 | -4.336e-12 | 79.1 | 80.4 | 79.6 | 0
217 | 51.635612 | -3.213e-12 | 79 | 80.4 | 79.6 | 0
218 | 51.875865 | -5.101e-12 | 79 | 80.4 | 79.5 | 0
219 | 52.114586 | -4.071e-12 | 78.9 | 80 | 79.4 | 0
220 | 52.353605 | -3.071e-12 | 78.8 | 80 | 79.3 | 0
221 | 52.591296 | -2.098e-12 | 78.7 | 80 | 79.3 | 0
222 | 52.829075 | -4.417e-12 | 78.6 | 80 | 79.2 | 0
223 | 53.069672 | -3.9e-12 | 78.6 | 79.6 | 79.1 | 0
224 | 53.308742 | -2.842e-12 | 78.5 | 79.6 | 79 | 0
225 | 53.535892 | -2.209e-12 | 78.4 | 79.6 | 79 | 0
226 | 53.77453 | 1.408e-12 | 78.3 | 79.6 | 78.9 | 0
227 | 54.012971 | 2.137e-12 | 78.2 | 79.3 | 78.8 | 0
228 | 54.251859 | 2.267e-12 | 78.2 | 79.3 | 78.8 | 0
229 | 54.491085 | 2.47e-12 | 78.1 | 79.3 | 78.7 | 0
230 | 54.72967 | 2.492e-12 | 78 | 79.3 | 78.6 | 0
231 | 54.96984 | 5.5e-13 | 78 | 78.9 | 78.5 | 0
232 | 55.208231 | 7.26e-13 | 77.9 | 78.9 | 78.5 | 0
233 | 55.448173 | 1.06e-12 | 77.8 | 78.9 | 78.4 | 0
234 | 55.689892 | 1.45e-12 | 77.7 | 78.9 | 78.3 | 0
235 | 55.927227 | -4.22e-13 | 77.6 | 78.5 | 78.3 | 0
236 | 56.16981 | -7.8e-14 | 77.6 | 78.5 | 78.2 | 0
237 | 56.408338 | 2.57e-13 | 77.5 | 78.5 | 78.1 | 0
238 | 56.646229 | 6.14e-13 | 77.4 | 78.5 | 78 | 0
239 | 56.876365 | -8.88e-13 | 77.3 | 78.5 | 78 | 0
240 | 57.103409 | -5.6e-13 | 77.3 | 78.2 | 77.9 | 0
241 | 57.343393 | -4.5e-14 | 77.2 | 78.2 | 77.9 | 0
242 | 57.584709 | 3.18e-13 | 77.1 | 78.2 | 77.8 | 0
243 | 57.824318 | -6.652e-12 | 77.1 | 78.2 | 77.7 | 0
244 | 58.062598 | -6.193e-12 | 77 | 77.8 | 77.7 | 0
245 | 58.300972 | -5.127e-12 | 76.9 | 77.8 | 77.6 | 0
246 | 58.540542 | -3.953e-12 | 76.8 | 77.8 | 77.5 | 0
247 | 58.779596 | -4.209e-12 | 76.8 | 77.8 | 77.5 | 0
248 | 59.017422 | -3.289e-12 | 76.7 | 77.5 | 77.4 | 0
249 | 59.243165 | -2.575e-12 | 76.6 | 77.5 | 77.3 | 0
250 | 59.481767 | -1.876e-12 | 76.6 | 77.5 | 77.3 | 0
251 | 59.719408 | -1.299e-12 | 76.5 | 77.5 | 77.2 | 0
252 | 59.945081 | -2.469e-12 | 76.4 | 77.2 | 77.2 | 0
253 | 60.184362 | -1.909e-12 | 76.4 | 77.2 | 77.1 | 0
254 | 60.422258 | -1.45e-12 | 76.3 | 77.2 | 77 | 0
255 | 60.661419 | -9.76e-13 | 76.2 | 77.2 | 77 | 0
256 | 60.902584 | -1.7318e-11 | 76.2 | 76.8 | 76.9 | 0
257 | 61.141974 | -1.5706e-11 | 76.1 | 76.8 | 76.9 | 0
258 | 61.380595 | -1.3472e-11 | 76 | 76.8 | 76.8 | 0
259 | 61.619796 | -1.1447e-11 | 76 | 76.8 | 76.8 | 0
260 | 61.858235 | -9.612e-12 | 75.9 | 76.8 | 76.7 | 0
261 | 62.096826 | -8e-12 | 75.9 | 76.5 | 76.6 | 0
262 | 62.335047 | -7.063e-12 | 75.8 | 76.5 | 76.6 | 0
263 | 62.57425 | -5.903e-12 | 75.7 | 76.5 | 76.5 | 0
264 | 62.814957 | -5.124e-12 | 75.6 | 76.5 | 76.5 | 0
265 | 63.05332 | -4.649e-12 | 75.6 | 76.2 | 76.4 | 0
266 | 63.291929 | -3.857e-12 | 75.5 | 76.2 | 76.4 | 0
267 | 63.530855 | -3.595e-12 | 75.5 | 76.2 | 76.3 | 0
268 | 63.769583 | -3.146e-12 | 75.4 | 76.2 | 76.3 | 0
269 | 63.996542 | -2.961e-12 | 75.4 | 75.9 | 76.2 | 0
270 | 64.236081 | -2.674e-12 | 75.3 | 75.9 | 76.2 | 0
271 | 64.474544 | -2.42e-12 | 75.2 | 75.9 | 76.2 | 0
272 | 64.714868 | -2.241e-12 | 75.2 | 75.9 | 76.1 | 0
273 | 64.954379 | -2.106e-12 | 75.1 | 75.6 | 76.1 | 0
274 | 65.194844 | -2.122e-12 | 75.1 | 75.6 | 76 | 0
275 | 65.432994 | -2.085e-12 | 75 | 75.6 | 76 | 0
276 | 65.66936 | -1.805e-12 | 75 | 75.6 | 75.9 | 0
277 | 65.909235 | 3.4872e-11 | 74.9 | 75.3 | 75.9 | 0
278 | 66.15082 | 3.0894e-11 | 74.8 | 75.3 | 75.9 | 0
279 | 66.389249 | 2.7229e-11 | 74.8 | 75.3 | 75.8 | 0
280 | 66.629172 | 2.3913e-11 | 74.7 | 75.3 | 75.8 | 0
281 | 66.860797 | 2.9138e-11 | 74.7 | 75.3 | 75.7 | 0
282 | 67.089245 | 2.6262e-11 | 74.7 | 75.1 | 75.7 | 0
283 | 67.331577 | 2.3277e-11 | 74.6 | 75.1 | 75.7 | 0
284 | 67.569359 | 2.0656e-11 | 74.6 | 75.1 | 75.6 | 0
285 | 67.807387 | 2.3529e-11 | 74.5 | 75.1 | 75.6 | 0
286 | 68.046581 | 2.1175e-11 | 74.5 | 74.8 | 75.6 | 0
287 | 68.286065 | 1.9117e-11 | 74.4 | 74.8 | 75.6 | 0
288 | 68.526783 | 1.7178e-11 | 74.4 | 74.8 | 75.5 | 0
289 | 68.765686 | 2.6089e-11 | 74.4 | 74.8 | 75.5 | 0
290 | 69.006737 | 2.4282e-11 | 74.3 | 74.6 | 75.5 | 0
291 | 69.244411 | 2.2129e-11 | 74.3 | 74.6 | 75.4 | 0
292 | 69.482245 | 1.9769e-11 | 74.2 | 74.6 | 75.4 | 0
293 | 69.713743 | 1.8589e-11 | 74.2 | 74.6 | 75.4 | 0
294 | 69.940436 | 2.6326e-11 | 74.2 | 74.3 | 75.4 | 0
295 | 70.167895 | 2.4058e-11 | 74.2 | 74.3 | 75.4 | 0
296 | 70.408536 | 2.166e-11 | 74.1 | 74.3 | 75.3 | 0
297 | 70.648369 | 1.9526e-11 | 74.1 | 74.3 | 75.3 | 0
298 | 70.879793 | 2.6929e-11 | 74.1 | 74.1 | 75.3 | 0
299 | 71.108294 | 2.4698e-11 | 74 | 74.1 | 75.3 | 0
300 | 71.348274 | 2.2303e-11 | 74 | 74.1 | 75.3 | 0
301 | 71.586885 | 2.0175e-11 | 74 | 74.1 | 75.2 | 0
302 | 71.82594 | 2.7557e-11 | 74 | 74.1 | 75.2 | 0
303 | 72.062106 | 2.5408e-11 | 74 | 74 | 75.2 | 0
304 | 72.304792 | 2.3074e-11 | 74 | 74 | 75.2 | 0
305 | 72.543937 | 2.0906e-11 | 73.9 | 74 | 75.2 | 0
306 | 72.782434 | 3.2626e-11 | 73.9 | 74 | 75.2 | 0
307 | 73.02354 | 3.0396e-11 | 73.9 | 73.8 | 75.2 | 0
308 | 73.262749 | 2.7714e-11 | 73.9 | 73.8 | 75.2 | 0
309 | 73.501173 | 2.5009e-11 | 73.9 | 73.8 | 75.2 | 0
310 | 73.741974 | 3.6071e-11 | 73.9 | 73.8 | 75.2 | 0
311 | 73.981944 | 3.3836e-11 | 73.9 | 73.7 | 75.2 | 0
312 | 74.220542 | 3.0856e-11 | 73.9 | 73.7 | 75.2 | 0
313 | 74.46156 | 2.7867e-11 | 73.9 | 73.7 | 75.2 | 0
314 | 74.700936 | 2.5268e-11 | 73.8 | 73.7 | 75.1 | 0
315 | 74.93066 | 3.0027e-11 | 73.8 | 73.5 | 75.2 | 0
316 | 75.157017 | 2.7598e-11 | 73.8 | 73.5 | 75.2 | 0
317 | 75.397815 | 2.5216e-11 | 73.9 | 73.5 | 75.2 | 0
318 | 75.638833 | 2.3075e-11 | 73.8 | 73.5 | 75.2 | 0
319 | 75.879674 | 3.9202e-11 | 73.9 | 73.4 | 75.2 | 0
320 | 76.120877 | 3.6304e-11 | 73.9 | 73.4 | 75.2 | 0
321 | 76.359126 | 3.3052e-11 | 73.9 | 73.4 | 75.2 | 0
322 | 76.599919 | 2.9963e-11 | 73.9 | 73.4 | 75.2 | 0
323 | 76.840073 | 3.8782e-11 | 73.9 | 73.4 | 75.2 | 0
324 | 77.079568 | 3.5748e-11 | 73.9 | 73.4 | 75.2 | 0
325 | 77.308369 | 3.2779e-11 | 73.9 | 73.4 | 75.2 | 0
326 | 77.535211 | 3.0046e-11 | 74 | 73.4 | 75.2 | 0
327 | 77.77998 | 3.7502e-11 | 74 | 73.4 | 75.2 | 0
328 | 78.019984 | 3.4892e-11 | 74 | 73.3 | 75.3 | 0
329 | 78.257258 | 3.2187e-11 | 74 | 73.3 | 75.3 | 0
330 | 78.48614 | 2.9609e-11 | 74 | 73.3 | 75.3 | 0
331 | 78.714625 | 4.1506e-11 | 74 | 73.3 | 75.3 | 0
332 | 78.95443 | 4.0733e-11 | 74 | 73.3 | 75.3 | 0
333 | 79.193691 | 3.771e-11 | 74.1 | 73.3 | 75.3 | 0
334 | 79.43495 | 3.4558e-11 | 74.1 | 73.3 | 75.4 | 0
335 | 79.67484 | 3.173e-11 | 74.1 | 73.3 | 75.4 | 0
336 | 79.913363 | 4.3268e-11 | 74.2 | 73.3 | 75.4 | 0
337 | 80.144964 | 4.0163e-11 | 74.2 | 73.3 | 75.4 | 0
338 | 80.370422 | 3.7123e-11 | 74.2 | 73.3 | 75.5 | 0
339 | 80.610304 | 3.4243e-11 | 74.3 | 73.3 | 75.5 | 0
340 | 80.85155 | 4.477e-11 | 74.3 | 73.3 | 75.5 | 0
341 | 81.092826 | 4.1788e-11 | 74.3 | 73.3 | 75.5 | 0
342 | 81.333859 | 3.8545e-11 | 74.4 | 73.3 | 75.6 | 0
343 | 81.574622 | 3.5684e-11 | 74.4 | 73.3 | 75.6 | 0
344 | 81.813838 | 4.4599e-11 | 74.5 | 73.3 | 75.6 | 0
345 | 82.053429 | 4.1854e-11 | 74.5 | 73.4 | 75.7 | 0
346 | 82.282895 | 3.9037e-11 | 74.6 | 73.4 | 75.7 | 0
347 | 82.511767 | 3.6507e-11 | 74.6 | 73.4 | 75.7 | 0
348 | 82.75095 | 4.4319e-11 | 74.7 | 73.4 | 75.8 | 0
349 | 82.990798 | 4.2055e-11 | 74.7 | 73.5 | 75.8 | 0
350 | 83.231597 | 3.9424e-11 | 74.8 | 73.5 | 75.9 | 0
351 | 83.471239 | 3.6956e-11 | 74.8 | 73.5 | 75.9 | 0
352 | 83.702106 | 4.683e-11 | 74.9 | 73.5 | 75.9 | 0
353 | 83.929141 | 4.7494e-11 | 75 | 73.6 | 76 | 0
354 | 84.156877 | 4.4895e-11 | 75 | 73.6 | 76 | 0
355 | 84.387378 | 4.2137e-11 | 75.1 | 73.6 | 76 | 0
356 | 84.614906 | 3.9515e-11 | 75.2 | 73.6 | 76.1 | 0
357 | 84.855859 | 5.0481e-11 | 75.3 | 73.7 | 76.1 | 0
358 | 85.096863 | 4.7694e-11 | 75.3 | 73.7 | 76.2 | 0
359 | 85.337749 | 4.4652e-11 | 75.4 | 73.7 | 76.2 | 0
360 | 85.576708 | 4.1848e-11 | 75.5 | 73.7 | 76.3 | 0
361 | 85.81581 | 5.1029e-11 | 75.5 | 73.7 | 76.3 | 0
362 | 86.055441 | 4.8489e-11 | 75.6 | 73.9 | 76.4 | 0
363 | 86.295866 | 4.5709e-11 | 75.7 | 73.9 | 76.4 | 0
364 | 86.536918 | 4.3096e-11 | 75.8 | 73.9 | 76.5 | 0
365 | 86.77768 | 5.0519e-11 | 75.9 | 73.9 | 76.5 | 0
366 | 87.018769 | 4.821e-11 | 76 | 74.1 | 76.6 | 0
367 | 87.257673 | 4.5837e-11 | 76 | 74.1 | 76.6 | 0
368 | 87.486189 | 4.3741e-11 | 76.1 | 74.1 | 76.7 | 0
369 | 87.73099 | 4.9727e-11 | 76.2 | 74.1 | 76.7 | 0
370 | 87.970277 | 4.8145e-11 | 76.3 | 74.3 | 76.8 | 0
371 | 88.208343 | 4.6072e-11 | 76.4 | 74.3 | 76.8 | 0
372 | 88.44629 | 4.4037e-11 | 76.5 | 74.3 | 76.9 | 0
373 | 88.686614 | 4.8642e-11 | 76.6 | 74.3 | 77 | 0
374 | 88.925826 | 5.3035e-11 | 76.7 | 74.6 | 77 | 0
375 | 89.165416 | 5.0859e-11 | 76.8 | 74.6 | 77.1 | 0
376 | 89.406674 | 4.8543e-11 | 76.9 | 74.6 | 77.1 | 0
377 | 89.645933 | 4.6409e-11 | 77 | 74.6 | 77.2 | 0
378 | 89.886613 | 4.8566e-11 | 77.1 | 74.9 | 77.3 | 0
379 | 90.125601 | 4.6803e-11 | 77.3 | 74.9 | 77.3 | 0
380 | 90.364897 | 4.5205e-11 | 77.3 | 74.9 | 77.4 | 0
381 | 90.605801 | 4.3776e-11 | 77.5 | 74.9 | 77.5 | 0
382 | 90.844251 | 5.1483e-11 | 77.6 | 74.9 | 77.5 | 0
383 | 91.086833 | 5.0131e-11 | 77.7 | 75.3 | 77.6 | 0
384 | 91.315443 | 4.855e-11 | 77.8 | 75.3 | 77.6 | 0
385 | 91.54202 | 4.7037e-11 | 77.9 | 75.3 | 77.7 | 0
386 | 91.770056 | 4.5914e-11 | 78 | 75.3 | 77.8 | 0
387 | 92.001611 | 4.4868e-11 | 78.2 | 75.6 | 77.8 | 0
388 | 92.230932 | 4.3854e-11 | 78.3 | 75.6 | 77.9 | 0
389 | 92.471864 | 4.2998e-11 | 78.4 | 75.6 | 78 | 0
390 | 92.710158 | 4.6961e-11 | 78.5 | 75.6 | 78 | 0
391 | 92.95022 | 4.6601e-11 | 78.7 | 76 | 78.1 | 0
392 | 93.190174 | 4.5895e-11 | 78.8 | 76 | 78.2 | 0
393 | 93.430191 | 4.5118e-11 | 78.9 | 76 | 78.2 | 0
394 | 93.659875 | 4.4384e-11 | 79 | 76 | 78.3 | 0
395 | 93.888104 | 4.5746e-11 | 79.1 | 76.4 | 78.4 | 0
396 | 94.128184 | 4.5101e-11 | 79.3 | 76.4 | 78.4 | 0
397 | 94.368702 | 4.4442e-11 | 79.4 | 76.4 | 78.5 | 0
398 | 94.607683 | 4.3957e-11 | 79.5 | 76.4 | 78.6 | 0
399 | 94.846826 | 4.4164e-11 | 79.7 | 76.8 | 78.7 | 0
400 | 95.087734 | 4.3792e-11 | 79.8 | 76.8 | 78.7 | 0
401 | 95.326914 | 4.3409e-11 | 79.9 | 76.8 | 78.8 | 0
402 | 95.567916 | 4.3155e-11 | 80 | 76.8 | 78.9 | 0
403 | 95.807413 | 4.1634e-11 | 80.2 | 76.8 | 79 | 0
404 | 96.047274 | 4.1435e-11 | 80.3 | 77.3 | 79 | 0
405 | 96.285897 | 4.1468e-11 | 80.4 | 77.3 | 79.1 | 0
406 | 96.526689 | 4.1483e-11 | 80.5 | 77.3 | 79.2 | 0
407 | 96.765557 | 3.8464e-11 | 80.7 | 77.3 | 79.3 | 0
408 | 97.006646 | 3.8395e-11 | 80.8 | 77.8 | 79.3 | 0
409 | 97.245606 | 3.8798e-11 | 80.9 | 77.8 | 79.4 | 0
410 | 97.484109 | 3.9223e-11 | 81.1 | 77.8 | 79.5 | 0
411 | 97.724832 | 3.4688e-11 | 81.2 | 77.8 | 79.5 | 0
412 | 97.963163 | 3.4825e-11 | 81.3 | 78.2 | 79.6 | 0
413 | 98.194819 | 3.5483e-11 | 81.4 | 78.2 | 79.7 | 0
414 | 98.423166 | 3.6142e-11 | 81.6 | 78.2 | 79.8 | 0
415 | 98.663069 | 3.5694e-11 | 81.7 | 78.2 | 79.8 | 0
416 | 98.902815 | 3.1087e-11 | 81.8 | 78.7 | 79.9 | 0
417 | 99.141154 | 3.1972e-11 | 81.9 | 78.7 | 80 | 0
418 | 99.380786 | 3.2934e-11 | 82 | 78.7 | 80.1 | 0
419 | 99.621657 | 3.3817e-11 | 82.2 | 78.7 | 80.1 | 0
420 | 99.862746 | 2.705e-11 | 82.3 | 79.2 | 80.2 | 0
421 | 100.101634 | 2.7573e-11 | 82.4 | 79.2 | 80.3 | 0
422 | 100.340025 | 2.8074e-11 | 82.6 | 79.2 | 80.4 | 0
423 | 100.571733 | 2.9582e-11 | 82.7 | 79.2 | 80.5 | 0
424 | 100.801669 | 2.9999e-11 | 82.8 | 79.2 | 80.5 | 0
425 | 101.041589 | 3.1314e-11 | 82.9 | 79.7 | 80.6 | 0
426 | 101.280017 | 3.2361e-11 | 83 | 79.7 | 80.7 | 0
427 | 101.522786 | 3.3408e-11 | 83.2 | 79.7 | 80.7 | 0
428 | 101.761248 | 1.7498e-11 | 83.3 | 79.7 | 80.8 | 0
429 | 101.990341 | 1.7873e-11 | 83.4 | 80.2 | 80.9 | 0
430 | 102.218017 | 1.9846e-11 | 83.5 | 80.2 | 81 | 0
431 | 102.459692 | 2.2283e-11 | 83.6 | 80.2 | 81 | 0
432 | 102.700879 | 2.1446e-11 | 83.7 | 80.2 | 81.1 | 0
433 | 102.941961 | 2.2981e-11 | 83.8 | 80.7 | 81.2 | 0
434 | 103.170291 | 2.4386e-11 | 83.9 | 80.7 | 81.3 | 0
435 | 103.401771 | 2.5917e-11 | 84 | 80.7 | 81.3 | 0
436 | 103.640594 | 2.713e-11 | 84 | 80.7 | 81.4 | 0
437 | 103.879072 | 1.8094e-11 | 84.1 | 81.2 | 81.5 | 0
438 | 104.120789 | 1.9206e-11 | 84.2 | 81.2 | 81.6 | 0
439 | 104.360715 | 2.058e-11 | 84.3 | 81.2 | 81.6 | 0
440 | 104.600565 | 2.2134e-11 | 84.4 | 81.2 | 81.7 | 0
441 | 104.841824 | 1.3768e-11 | 84.5 | 81.6 | 81.8 | 0
442 | 105.071442 | 1.5253e-11 | 84.6 | 81.6 | 81.8 | 0
443 | 105.300217 | 1.7126e-11 | 84.7 | 81.6 | 81.9 | 0
444 | 105.541952 | 1.8882e-11 | 84.8 | 81.6 | 82 | 0
445 | 105.771746 | 1.0913e-11 | 84.9 | 81.6 | 82.1 | 0
446 | 106.00072 | 1.2459e-11 | 85 | 82.1 | 82.1 | 0
447 | 106.239259 | 1.4454e-11 | 85.1 | 82.1 | 82.2 | 0
448 | 106.48269 | 1.6189e-11 | 85.2 | 82.1 | 82.3 | 0
449 | 106.72309 | 8.485e-12 | 85.3 | 82.1 | 82.3 | 0
450 | 106.9534 | 9.614e-12 | 85.3 | 82.5 | 82.4 | 0
451 | 107.180831 | 1.1372e-11 | 85.4 | 82.5 | 82.5 | 0
452 | 107.421361 | 1.3156e-11 | 85.5 | 82.5 | 82.5 | 0
453 | 107.660919 | 7.929e-12 | 85.6 | 82.5 | 82.6 | 0
454 | 107.901209 | 7.909e-12 | 85.6 | 82.9 | 82.7 | 0
455 | 108.141086 | 9.677e-12 | 85.7 | 82.9 | 82.7 | 0
456 | 108.372601 | 1.1546e-11 | 85.8 | 82.9 | 82.8 | 0
457 | 108.602626 | 1.3292e-11 | 85.9 | 82.9 | 82.9 | 0
458 | 108.841372 | 7.589e-12 | 85.9 | 83.3 | 82.9 | 0
459 | 109.07929 | 9.268e-12 | 86 | 83.3 | 83 | 0
460 | 109.317944 | 1.0979e-11 | 86.1 | 83.3 | 83 | 0
461 | 109.556783 | 1.2695e-11 | 86.1 | 83.3 | 83.1 | 0
462 | 109.798639 | 9.7e-13 | 86.2 | 83.3 | 83.2 | 0
463 | 110.037171 | 2.392e-12 | 86.3 | 83.7 | 83.2 | 0
464 | 110.278324 | 4.569e-12 | 86.3 | 83.7 | 83.3 | 0
465 | 110.510125 | 6.854e-12 | 86.4 | 83.7 | 83.3 | 0
466 | 110.738435 | -3.819e-12 | 86.4 | 83.7 | 83.4 | 0
467 | 110.977665 | -2.396e-12 | 86.5 | 84 | 83.5 | 0
468 | 111.216008 | 1.4e-13 | 86.5 | 84 | 83.5 | 0
469 | 111.45641 | 2.712e-12 | 86.6 | 84 | 83.6 | 0
470 | 111.696409 | 4.68e-13 | 86.6 | 84 | 83.6 | 0
471 | 111.935882 | 2.302e-12 | 86.7 | 84.3 | 83.7 | 0
472 | 112.174055 | 4.328e-12 | 86.7 | 84.3 | 83.7 | 0
473 | 112.414762 | 6.176e-12 | 86.8 | 84.3 | 83.8 | 0
474 | 112.653709 | -8.95e-13 | 86.8 | 84.3 | 83.8 | 0
475 | 112.893603 | -5e-13 | 86.9 | 84.7 | 83.9 | 0
476 | 113.133685 | 1.26e-12 | 86.9 | 84.7 | 84 | 0
477 | 113.372821 | 3.195e-12 | 87 | 84.7 | 84 | 0
478 | 113.601405 | 4.913e-12 | 87 | 84.7 | 84.1 | 0
479 | 113.829439 | 4.116e-12 | 87 | 84.9 | 84.1 | 0
480 | 114.069239 | 5.644e-12 | 87.1 | 84.9 | 84.1 | 0
481 | 114.309869 | 7.108e-12 | 87.1 | 84.9 | 84.2 | 0
482 | 114.548859 | 8.389e-12 | 87.1 | 84.9 | 84.2 | 0
483 | 114.789653 | -4.302e-12 | 87.2 | 84.9 | 84.3 | 0
484 | 115.028042 | -3.084e-12 | 87.2 | 85.2 | 84.3 | 0
485 | 115.268879 | -1.117e-12 | 87.2 | 85.2 | 84.4 | 0
486 | 115.507098 | 8.45e-13 | 87.2 | 85.2 | 84.4 | 0
487 | 115.748818 | -2.968e-12 | 87.3 | 85.2 | 84.5 | 0
488 | 115.987375 | -1.303e-12 | 87.3 | 85.4 | 84.5 | 0
489 | 116.226708 | 5.74e-13 | 87.3 | 85.4 | 84.5 | 0
490 | 116.465292 | 2.329e-12 | 87.3 | 85.4 | 84.6 | 0
491 | 116.703052 | -6.77e-13 | 87.3 | 85.4 | 84.6 | 0
492 | 116.942052 | 4.95e-13 | 87.4 | 85.6 | 84.6 | 0
493 | 117.183678 | 2.034e-12 | 87.4 | 85.6 | 84.7 | 0
494 | 117.422641 | 3.457e-12 | 87.4 | 85.6 | 84.7 | 0
495 | 117.662318 | -4.24e-12 | 87.4 | 85.6 | 84.7 | 0
496 | 117.891188 | -3.732e-12 | 87.4 | 85.8 | 84.8 | 0
497 | 118.11824 | -2.272e-12 | 87.4 | 85.8 | 84.8 | 0
498 | 118.345047 | -6.75e-13 | 87.4 | 85.8 | 84.8 | 0
499 | 118.584199 | 9.78e-13 | 87.5 | 85.8 | 84.9 | 0
500 | 118.825028 | 6.01e-13 | 87.5 | 85.9 | 84.9 | 0
501 | 119.063428 | 2.043e-12 | 87.5 | 85.9 | 84.9 | 0
502 | 119.303542 | 3.31e-12 | 87.5 | 85.9 | 85 | 0
503 | 119.532661 | 4.369e-12 | 87.5 | 85.9 | 85 | 0
504 | 119.759039 | -1.809e-12 | 87.5 | 85.9 | 85 | 0
505 | 119.999418 | -7.62e-13 | 87.5 | 86 | 85 | 0
506 | 120.239862 | 5.43e-13 | 87.5 | 86 | 85 | 0
507 | 120.480257 | 1.821e-12 | 87.5 | 86 | 85.1 | 0
508 | 120.722843 | -2e-12 | 87.5 | 86 | 85.1 | 0
509 | 120.952884 | -1.005e-12 | 87.5 | 86.2 | 85.1 | 0
510 | 121.179335 | 2.11e-13 | 87.5 | 86.2 | 85.1 | 0
511 | 121.406262 | 1.453e-12 | 87.5 | 86.2 | 85.1 | 0
512 | 121.646917 | -1.578e-12 | 87.5 | 86.2 | 85.2 | 0
513 | 121.887713 | -8.56e-13 | 87.5 | 86.3 | 85.2 | 0
514 | 122.127032 | 3.19e-13 | 87.5 | 86.3 | 85.2 | 0
515 | 122.356186 | 1.438e-12 | 87.5 | 86.3 | 85.2 | 0
516 | 122.583606 | 2.523e-12 | 87.5 | 86.3 | 85.2 | 0
517 | 122.810789 | -6.556e-12 | 87.5 | 86.3 | 85.2 | 0
518 | 123.049187 | -5.329e-12 | 87.5 | 86.3 | 85.2 | 0
519 | 123.289059 | -3.731e-12 | 87.5 | 86.3 | 85.2 | 0
520 | 123.528551 | -2.163e-12 | 87.5 | 86.3 | 85.2 | 0
521 | 123.768352 | -9.931e-12 | 87.5 | 86.4 | 85.2 | 0
522 | 123.998692 | -8.468e-12 | 87.5 | 86.4 | 85.2 | 0
523 | 124.228556 | -6.721e-12 | 87.5 | 86.4 | 85.2 | 0
524 | 124.467175 | -4.876e-12 | 87.4 | 86.4 | 85.2 | 0
525 | 124.706718 | -1.1627e-11 | 87.4 | 86.4 | 85.2 | 0
526 | 124.946963 | -1.0167e-11 | 87.4 | 86.5 | 85.2 | 0
527 | 125.187874 | -8.258e-12 | 87.4 | 86.5 | 85.2 | 0
528 | 125.426206 | -6.359e-12 | 87.4 | 86.5 | 85.2 | 0
529 | 125.666124 | -1.1946e-11 | 87.4 | 86.5 | 85.2 | 0
530 | 125.905451 | -1.0503e-11 | 87.4 | 86.5 | 85.2 | 0
531 | 126.135923 | -8.725e-12 | 87.3 | 86.5 | 85.2 | 0
532 | 126.363973 | -7.041e-12 | 87.3 | 86.5 | 85.2 | 0
533 | 126.589308 | -5.426e-12 | 87.3 | 86.5 | 85.2 | 0
534 | 126.82942 | -1.072e-11 | 87.3 | 86.5 | 85.2 | 0
535 | 127.059292 | -9.265e-12 | 87.2 | 86.5 | 85.2 | 0
536 | 127.288926 | -7.652e-12 | 87.2 | 86.5 | 85.2 | 0
537 | 127.527369 | -6.008e-12 | 87.2 | 86.5 | 85.2 | 0
538 | 127.767273 | -9.603e-12 | 87.1 | 86.5 | 85.2 | 0
539 | 128.00656 | -8.12e-12 | 87.1 | 86.5 | 85.2 | 0
540 | 128.245853 | -6.566e-12 | 87.1 | 86.5 | 85.1 | 0
541 | 128.486849 | -5.118e-12 | 87.1 | 86.5 | 85.1 | 0
542 | 128.725922 | -1.4712e-11 | 87 | 86.5 | 85.1 | 0
543 | 128.965199 | -1.3358e-11 | 87 | 86.5 | 85.1 | 0
544 | 129.205606 | -1.1472e-11 | 87 | 86.5 | 85.1 | 0
545 | 129.435336 | -9.665e-12 | 86.9 | 86.5 | 85 | 0
546 | 129.664235 | -1.7313e-11 | 86.9 | 86.5 | 85 | 0
547 | 129.905292 | -1.599e-11 | 86.9 | 86.4 | 85 | 0
548 | 130.147732 | -1.3767e-11 | 86.9 | 86.4 | 85 | 0
549 | 130.376903 | -1.1853e-11 | 86.8 | 86.4 | 84.9 | 0
550 | 130.605944 | -1.7125e-11 | 86.8 | 86.4 | 84.9 | 0
551 | 130.844066 | -1.693e-11 | 86.8 | 86.4 | 84.9 | 0
552 | 131.084827 | -1.498e-11 | 86.7 | 86.4 | 84.9 | 0
553 | 131.324229 | -1.2883e-11 | 86.7 | 86.4 | 84.8 | 0
554 | 131.564807 | -1.0887e-11 | 86.6 | 86.4 | 84.8 | 0
555 | 131.804125 | -1.7075e-11 | 86.6 | 86.3 | 84.8 | 0
556 | 132.043243 | -1.5172e-11 | 86.6 | 86.3 | 84.7 | 0
557 | 132.282799 | -1.3208e-11 | 86.5 | 86.3 | 84.7 | 0
558 | 132.522716 | -1.1337e-11 | 86.5 | 86.3 | 84.7 | 0
559 | 132.763277 | -1.6658e-11 | 86.4 | 86.2 | 84.6 | 0
560 | 132.9932 | -1.4993e-11 | 86.4 | 86.2 | 84.6 | 0
561 | 133.221019 | -1.3192e-11 | 86.3 | 86.2 | 84.6 | 0
562 | 133.460016 | -1.1421e-11 | 86.3 | 86.2 | 84.5 | 0
563 | 133.699952 | -2.1973e-11 | 86.3 | 86.2 | 84.5 | 0
564 | 133.938324 | -2.034e-11 | 86.2 | 86.1 | 84.4 | 0
565 | 134.177292 | -1.8117e-11 | 86.2 | 86.1 | 84.4 | 0
566 | 134.418242 | -1.5801e-11 | 86.1 | 86.1 | 84.4 | 0
567 | 134.648997 | -1.9147e-11 | 86.1 | 86.1 | 84.3 | 0
568 | 134.876656 | -1.7598e-11 | 86 | 86 | 84.3 | 0
569 | 135.116748 | -1.5435e-11 | 86 | 86 | 84.2 | 0
570 | 135.356994 | -1.3507e-11 | 85.9 | 86 | 84.2 | 0
571 | 135.597726 | -2.291e-11 | 85.9 | 86 | 84.1 | 0
572 | 135.837076 | -2.2461e-11 | 85.8 | 85.8 | 84.1 | 0
573 | 136.076058 | -2.0334e-11 | 85.8 | 85.8 | 84 | 0
574 | 136.315189 | -1.8053e-11 | 85.7 | 85.8 | 84 | 0
575 | 136.554146 | -1.5975e-11 | 85.7 | 85.8 | 83.9 | 0
576 | 136.782262 | -6.4471e-11 | 85.6 | 85.7 | 83.9 | 0
577 | 137.011417 | -7.1176e-11 | 85.6 | 85.7 | 83.8 | 0
578 | 137.252309 | -6.944e-11 | 85.5 | 85.7 | 83.8 | 0
579 | 137.491246 | -6.4416e-11 | 85.4 | 85.7 | 83.7 | 0
580 | 137.725173 | -5.8478e-11 | 85.4 | 85.5 | 83.7 | 0
581 | 137.953668 | -5.2708e-11 | 85.3 | 85.5 | 83.6 | 0
582 | 138.193133 | -4.6939e-11 | 85.2 | 85.5 | 83.6 | 0
583 | 138.432243 | -4.1818e-11 | 85.2 | 85.5 | 83.5 | 0
584 | 138.672664 | -3.7306e-11 | 85.1 | 85.5 | 83.5 | 0
585 | 138.912633 | -3.3409e-11 | 85 | 85.3 | 83.4 | 0
586 | 139.141709 | -3.0102e-11 | 84.9 | 85.3 | 83.4 | 0
587 | 139.36933 | -2.7301e-11 | 84.8 | 85.3 | 83.3 | 0
588 | 139.610383 | -2.4733e-11 | 84.7 | 85.3 | 83.2 | 0
589 | 139.851441 | -2.2557e-11 | 84.6 | 85.1 | 83.2 | 0
590 | 140.09166 | -2.0526e-11 | 84.5 | 85.1 | 83.1 | 0
591 | 140.331668 | -1.8804e-11 | 84.4 | 85.1 | 83.1 | 0
592 | 140.571094 | -1.7397e-11 | 84.4 | 85.1 | 83 | 0
593 | 140.8017 | -1.5994e-11 | 84.3 | 84.8 | 82.9 | 0
594 | 141.03068 | -1.4849e-11 | 84.2 | 84.8 | 82.9 | 0
595 | 141.27087 | -1.3805e-11 | 84.1 | 84.8 | 82.8 | 0
596 | 141.510239 | -1.2849e-11 | 84 | 84.8 | 82.7 | 0
597 | 141.751389 | -5.285e-12 | 84 | 84.6 | 82.7 | 0
598 | 141.980173 | -4.483e-12 | 83.9 | 84.6 | 82.6 | 0
599 | 142.207073 | -4.279e-12 | 83.8 | 84.6 | 82.5 | 0
600 | 142.447358 | -3.915e-12 | 83.7 | 84.6 | 82.5 | 0
601 | 142.68737 | -2.204e-12 | 83.6 | 84.2 | 82.4 | 0
602 | 142.927156 | -2.181e-12 | 83.5 | 84.2 | 82.3 | 0
603 | 143.165229 | -2.095e-12 | 83.4 | 84.2 | 82.3 | 0
604 | 143.403255 | -2.098e-12 | 83.3 | 84.2 | 82.2 | 0
605 | 143.641243 | 3.519e-12 | 83.2 | 84.2 | 82.1 | 0
606 | 143.879261 | -2.115e-12 | 83.1 | 83.9 | 82.1 | 0
607 | 144.119017 | -3.707e-12 | 83 | 83.9 | 82 | 0
608 | 144.359865 | -3.94e-12 | 82.9 | 83.9 | 81.9 | 0
609 | 144.598093 | 1.202e-12 | 82.8 | 83.9 | 81.9 | 0
610 | 144.838797 | 1.706e-12 | 82.7 | 83.6 | 81.8 | 0
611 | 145.079618 | 1.945e-12 | 82.6 | 83.6 | 81.7 | 0
612 | 145.317354 | 1.938e-12 | 82.5 | 83.6 | 81.6 | 0
613 | 145.559763 | 5.013e-12 | 82.4 | 83.6 | 81.6 | 0
614 | 145.799921 | 6.052e-12 | 82.3 | 83.2 | 81.5 | 0
615 | 146.028789 | 5.758e-12 | 82.2 | 83.2 | 81.4 | 0
616 | 146.257915 | 5.256e-12 | 82.2 | 83.2 | 81.4 | 0
617 | 146.497222 | 5.026e-12 | 82.1 | 83.2 | 81.3 | 0
618 | 146.735722 | 8.027e-12 | 82 | 82.9 | 81.2 | 0
619 | 146.962805 | 7.431e-12 | 81.9 | 82.9 | 81.1 | 0
620 | 147.201897 | 6.904e-12 | 81.8 | 82.9 | 81.1 | 0
621 | 147.440998 | 6.277e-12 | 81.7 | 82.9 | 81 | 0
622 | 147.681359 | 8.101e-12 | 81.6 | 82.5 | 80.9 | 0
623 | 147.921742 | 7.594e-12 | 81.5 | 82.5 | 80.8 | 0
624 | 148.160542 | 7.024e-12 | 81.4 | 82.5 | 80.8 | 0
625 | 148.400563 | 6.498e-12 | 81.3 | 82.5 | 80.7 | 0
626 | 148.640967 | 8.881e-12 | 81.2 | 82.5 | 80.6 | 0
627 | 148.880581 | 8.335e-12 | 81.1 | 82.1 | 80.5 | 0
628 | 149.11831 | 7.727e-12 | 81 | 82.1 | 80.5 | 0
629 | 149.349791 | 7.194e-12 | 80.9 | 82.1 | 80.4 | 0
630 | 149.57627 | 8.009e-12 | 80.8 | 82.1 | 80.3 | 0
631 | 149.816642 | 7.393e-12 | 80.7 | 81.7 | 80.3 | 0
632 | 150.057554 | 6.881e-12 | 80.6 | 81.7 | 80.2 | 0
633 | 150.295119 | 6.753e-12 | 80.5 | 81.7 | 80.1 | 0
634 | 150.535903 | 6.464e-12 | 80.4 | 81.7 | 80 | 0
635 | 150.775261 | 6.508e-12 | 80.3 | 81.4 | 80 | 0
636 | 151.017599 | 6.329e-12 | 80.2 | 81.4 | 79.9 | 0
637 | 151.257647 | 6.088e-12 | 80.1 | 81.4 | 79.8 | 0
638 | 151.495299 | 5.935e-12 | 80 | 81.4 | 79.7 | 0
639 | 151.72526 | 5.995e-12 | 80 | 81 | 79.7 | 0
640 | 151.952989 | 5.803e-12 | 79.9 | 81 | 79.6 | 0
641 | 152.192926 | 5.782e-12 | 79.8 | 81 | 79.5 | 0
642 | 152.43385 | 5.677e-12 | 79.7 | 81 | 79.4 | 0
643 | 152.672822 | 5.601e-12 | 79.6 | 80.6 | 79.4 | 0
644 | 152.91176 | 5.493e-12 | 79.5 | 80.6 | 79.3 | 0
645 | 153.151276 | 5.464e-12 | 79.4 | 80.6 | 79.2 | 0
646 | 153.389799 | 5.366e-12 | 79.3 | 80.6 | 79.1 | 0
647 | 153.629113 | 4.853e-12 | 79.2 | 80.6 | 79.1 | 0
648 | 153.869969 | 4.889e-12 | 79.1 | 80.2 | 79 | 0
649 | 154.107034 | 4.983e-12 | 79 | 80.2 | 78.9 | 0
650 | 154.347663 | 5.039e-12 | 78.9 | 80.2 | 78.9 | 0
651 | 154.585235 | 1.765e-12 | 78.8 | 80.2 | 78.8 | 0
652 | 154.825142 | 1.721e-12 | 78.7 | 79.8 | 78.7 | 0
653 | 155.06778 | 2.126e-12 | 78.6 | 79.8 | 78.6 | 0
654 | 155.30535 | 2.465e-12 | 78.5 | 79.8 | 78.6 | 0
655 | 155.543992 | 4.527e-12 | 78.4 | 79.8 | 78.5 | 0
656 | 155.781847 | 5.149e-12 | 78.3 | 79.4 | 78.4 | 0
657 | 156.020868 | 5.232e-12 | 78.2 | 79.4 | 78.4 | 0
658 | 156.260189 | 5.297e-12 | 78.1 | 79.4 | 78.3 | 0
659 | 156.501137 | 5.273e-12 | 78 | 79.4 | 78.2 | 0
660 | 156.742111 | 4.432e-12 | 78 | 79 | 78.2 | 0
661 | 156.972257 | 4.476e-12 | 77.9 | 79 | 78.1 | 0
662 | 157.201708 | 2.424e-12 | 77.8 | 79 | 78 | 0
663 | 157.440581 | 2.007e-12 | 77.7 | 79 | 78 | 0
664 | 157.680972 | -6.08e-13 | 77.6 | 78.6 | 77.9 | 0
665 | 157.920141 | 3.9e-14 | 77.5 | 78.6 | 77.8 | 0
666 | 158.159122 | 8.07e-13 | 77.4 | 78.6 | 77.8 | 0
667 | 158.399291 | 1.443e-12 | 77.3 | 78.6 | 77.7 | 0
668 | 158.637726 | 1.826e-12 | 77.3 | 78.6 | 77.6 | 0
669 | 158.877192 | 2.233e-12 | 77.2 | 78.2 | 77.6 | 0
670 | 159.11596 | 2.593e-12 | 77.1 | 78.2 | 77.5 | 0
671 | 159.353647 | 2.812e-12 | 77 | 78.2 | 77.5 | 0
672 | 159.592658 | -2.684e-12 | 76.9 | 78.2 | 77.4 | 0
673 | 159.833727 | -2.039e-12 | 76.8 | 77.9 | 77.3 | 0
674 | 160.072876 | -1.042e-12 | 76.7 | 77.9 | 77.3 | 0
675 | 160.313565 | -9.8e-14 | 76.7 | 77.9 | 77.2 | 0
676 | 160.55397 | -1.693e-12 | 76.6 | 77.9 | 77.2 | 0
677 | 160.79105 | -1.075e-12 | 76.5 | 77.5 | 77.1 | 0
678 | 161.029218 | -2.78e-13 | 76.4 | 77.5 | 77 | 0
679 | 161.268746 | 3.08e-13 | 76.3 | 77.5 | 77 | 0
680 | 161.507276 | 9.36e-13 | 76.3 | 77.5 | 76.9 | 0
681 | 161.747405 | -1.147e-12 | 76.2 | 77.1 | 76.9 | 0
682 | 161.987103 | -4.97e-13 | 76.1 | 77.1 | 76.8 | 0
683 | 162.226692 | 2.36e-13 | 76 | 77.1 | 76.8 | 0
684 | 162.467819 | 8.47e-13 | 76 | 77.1 | 76.7 | 0
685 | 162.697956 | -6.985e-12 | 75.9 | 76.7 | 76.7 | 0
686 | 162.925373 | -6.047e-12 | 75.8 | 76.7 | 76.6 | 0
687 | 163.16586 | -4.75e-12 | 75.8 | 76.7 | 76.6 | 0
688 | 163.404344 | -3.368e-12 | 75.7 | 76.7 | 76.5 | 0
689 | 163.642419 | -1.127e-11 | 75.6 | 76.4 | 76.5 | 0
690 | 163.881125 | -9.918e-12 | 75.5 | 76.4 | 76.4 | 0
691 | 164.121984 | -8.416e-12 | 75.5 | 76.4 | 76.4 | 0
692 | 164.359981 | -6.796e-12 | 75.4 | 76.4 | 76.3 | 0
693 | 164.599973 | -1.3136e-11 | 75.3 | 76.4 | 76.3 | 0
694 | 164.838813 | -1.1677e-11 | 75.3 | 76 | 76.2 | 0
695 | 165.078972 | -9.828e-12 | 75.2 | 76 | 76.2 | 0
696 | 165.316259 | -7.958e-12 | 75.1 | 76 | 76.2 | 0
697 | 165.554435 | -2.3643e-11 | 75.1 | 76 | 76.1 | 0
698 | 165.793226 | -2.161e-11 | 75 | 75.7 | 76.1 | 0
699 | 166.034745 | -1.88e-11 | 74.9 | 75.7 | 76 | 0
700 | 166.274751 | -1.5628e-11 | 74.9 | 75.7 | 76 | 0
701 | 166.50413 | -1.3443e-11 | 74.8 | 75.7 | 76 | 0
702 | 166.732712 | -1.1343e-11 | 74.7 | 75.4 | 75.9 | 0
703 | 166.972004 | -9.86e-12 | 74.7 | 75.4 | 75.9 | 0
704 | 167.211705 | -8.229e-12 | 74.6 | 75.4 | 75.9 | 0
705 | 167.438834 | -7.283e-12 | 74.6 | 75.4 | 75.8 | 0
706 | 167.677742 | 1.265e-11 | 74.5 | 75.1 | 75.8 | 0
707 | 167.918159 | 1.2631e-11 | 74.5 | 75.1 | 75.8 | 0
708 | 168.157706 | 1.2415e-11 | 74.4 | 75.1 | 75.7 | 0
709 | 168.396916 | 1.1849e-11 | 74.3 | 75.1 | 75.7 | 0
710 | 168.637243 | 2.2662e-11 | 74.3 | 74.8 | 75.7 | 0
711 | 168.868931 | 2.1223e-11 | 74.2 | 74.8 | 75.7 | 0
712 | 169.098715 | 1.9425e-11 | 74.2 | 74.8 | 75.6 | 0
713 | 169.337117 | 1.7467e-11 | 74.1 | 74.8 | 75.6 | 0
714 | 169.577364 | 2.9374e-11 | 74.1 | 74.8 | 75.6 | 0
715 | 169.81674 | 2.715e-11 | 74.1 | 74.5 | 75.6 | 0
716 | 170.057087 | 2.4317e-11 | 74 | 74.5 | 75.5 | 0
717 | 170.287427 | 2.1614e-11 | 74 | 74.5 | 75.5 | 0
718 | 170.516242 | 3.1675e-11 | 74 | 74.5 | 75.5 | 0
719 | 170.757871 | 2.8863e-11 | 73.9 | 74.2 | 75.5 | 0
720 | 170.997914 | 2.5709e-11 | 73.9 | 74.2 | 75.5 | 0
721 | 171.237798 | 2.2701e-11 | 73.9 | 74.2 | 75.5 | 0
722 | 171.47644 | 2.0128e-11 | 73.8 | 74.2 | 75.4 | 0
723 | 171.715832 | 3.0371e-11 | 73.8 | 74 | 75.4 | 0
724 | 171.94508 | 2.748e-11 | 73.8 | 74 | 75.4 | 0
725 | 172.174131 | 2.4743e-11 | 73.8 | 74 | 75.4 | 0
726 | 172.413967 | 2.2177e-11 | 73.7 | 74 | 75.4 | 0
727 | 172.653072 | 3.7051e-11 | 73.7 | 73.8 | 75.4 | 0
728 | 172.893012 | 3.3791e-11 | 73.7 | 73.8 | 75.4 | 0
729 | 173.132813 | 3.0237e-11 | 73.7 | 73.8 | 75.4 | 0
730 | 173.362072 | 2.6941e-11 | 73.7 | 73.8 | 75.4 | 0
731 | 173.589292 | 4.1826e-11 | 73.7 | 73.8 | 75.4 | 0
732 | 173.828236 | 3.8521e-11 | 73.7 | 73.6 | 75.4 | 0
733 | 174.0698 | 3.4491e-11 | 73.6 | 73.6 | 75.4 | 0
734 | 174.308416 | 3.0717e-11 | 73.6 | 73.6 | 75.4 | 0
735 | 174.549898 | 4.4013e-11 | 73.6 | 73.6 | 75.3 | 0
736 | 174.790796 | 3.8895e-11 | 73.6 | 73.4 | 75.4 | 0
737 | 175.031367 | 3.4729e-11 | 73.6 | 73.4 | 75.4 | 0
738 | 175.270935 | 3.1053e-11 | 73.6 | 73.4 | 75.4 | 0
739 | 175.509964 | 4.3069e-11 | 73.6 | 73.4 | 75.4 | 0
740 | 175.738872 | 4.0808e-11 | 73.7 | 73.3 | 75.4 | 0
741 | 175.968114 | 3.7679e-11 | 73.7 | 73.3 | 75.4 | 0
742 | 176.207307 | 3.4256e-11 | 73.7 | 73.3 | 75.4 | 0
743 | 176.448662 | 3.1225e-11 | 73.7 | 73.3 | 75.4 | 0
744 | 176.687256 | 4.2501e-11 | 73.7 | 73.2 | 75.4 | 0
745 | 176.928646 | 3.8871e-11 | 73.7 | 73.2 | 75.4 | 0
746 | 177.168578 | 3.5442e-11 | 73.7 | 73.2 | 75.4 | 0
747 | 177.407157 | 3.2368e-11 | 73.8 | 73.2 | 75.4 | 0
748 | 177.646943 | 4.23e-11 | 73.8 | 73.1 | 75.4 | 0
749 | 177.875829 | 3.9248e-11 | 73.8 | 73.1 | 75.5 | 0
750 | 178.10572 | 3.6245e-11 | 73.8 | 73.1 | 75.5 | 0
751 | 178.346218 | 3.3502e-11 | 73.9 | 73.1 | 75.5 | 0
752 | 178.587761 | 4.7875e-11 | 73.9 | 73.1 | 75.5 | 0
753 | 178.817104 | 4.493e-11 | 73.9 | 73.1 | 75.5 | 0
754 | 179.045651 | 4.1324e-11 | 74 | 73.1 | 75.6 | 0
755 | 179.284147 | 3.7749e-11 | 74 | 73.1 | 75.6 | 0
756 | 179.524911 | 4.9628e-11 | 74 | 73.1 | 75.6 | 0
757 | 179.765952 | 4.6848e-11 | 74.1 | 73.1 | 75.6 | 0
758 | 180.005402 | 4.3388e-11 | 74.1 | 73.1 | 75.6 | 0
759 | 180.236752 | 3.9963e-11 | 74.2 | 73.1 | 75.7 | 0
760 | 180.466874 | 3.8921e-11 | 74.2 | 73.1 | 75.7 | 0
761 | 180.706577 | 4.8641e-11 | 74.3 | 73.2 | 75.7 | 0
762 | 180.945243 | 4.528e-11 | 74.3 | 73.2 | 75.8 | 0
763 | 181.184705 | 4.214e-11 | 74.4 | 73.2 | 75.8 | 0
764 | 181.423098 | 3.9487e-11 | 74.5 | 73.2 | 75.8 | 0
765 | 181.665126 | 4.8651e-11 | 74.5 | 73.2 | 75.9 | 0
766 | 181.894402 | 4.5724e-11 | 74.6 | 73.2 | 75.9 | 0
767 | 182.122593 | 4.2759e-11 | 74.7 | 73.2 | 75.9 | 0
768 | 182.35061 | 4.011e-11 | 74.7 | 73.2 | 75.9 | 0
769 | 182.589043 | 4.8163e-11 | 74.8 | 73.2 | 76 | 0
770 | 182.820002 | 4.5861e-11 | 74.9 | 73.3 | 76 | 0
771 | 183.049022 | 4.3705e-11 | 74.9 | 73.3 | 76.1 | 0
772 | 183.289443 | 4.1213e-11 | 75 | 73.3 | 76.1 | 0
773 | 183.527354 | 5.2928e-11 | 75.1 | 73.3 | 76.1 | 0
774 | 183.766155 | 4.9927e-11 | 75.2 | 73.5 | 76.2 | 0
775 | 184.00596 | 4.659e-11 | 75.2 | 73.5 | 76.2 | 0
776 | 184.24583 | 4.1856e-11 | 75.3 | 73.5 | 76.3 | 0
777 | 184.48614 | 4.789e-11 | 75.4 | 73.5 | 76.3 | 0
778 | 184.725849 | 4.361e-11 | 75.5 | 73.7 | 76.4 | 0
779 | 184.955928 | 3.8587e-11 | 75.6 | 73.7 | 76.4 | 0
780 | 185.187791 | 3.4505e-11 | 75.7 | 73.7 | 76.4 | 0
781 | 185.427534 | 3.1484e-11 | 75.8 | 73.7 | 76.5 | 0
782 | 185.666297 | 3.9946e-11 | 75.9 | 73.9 | 76.5 | 0
783 | 185.907138 | 3.8561e-11 | 76 | 73.9 | 76.6 | 0
784 | 186.146918 | 3.695e-11 | 76 | 73.9 | 76.6 | 0
785 | 186.386596 | 3.5503e-11 | 76.1 | 73.9 | 76.7 | 0
786 | 186.616599 | 4.2626e-11 | 76.2 | 74.2 | 76.7 | 0
787 | 186.84341 | 4.1507e-11 | 76.3 | 74.2 | 76.8 | 0
788 | 187.084834 | 4.0077e-11 | 76.4 | 74.2 | 76.8 | 0
789 | 187.323002 | 3.87e-11 | 76.6 | 74.2 | 76.9 | 0
790 | 187.564567 | 4.3694e-11 | 76.7 | 74.2 | 77 | 0
791 | 187.803067 | 4.2569e-11 | 76.7 | 74.4 | 77 | 0
792 | 188.045272 | 4.1243e-11 | 76.9 | 74.4 | 77.1 | 0
793 | 188.274196 | 3.9905e-11 | 77 | 74.4 | 77.1 | 0
794 | 188.503285 | 4.2064e-11 | 77.1 | 74.4 | 77.2 | 0
795 | 188.741441 | 4.1346e-11 | 77.2 | 74.8 | 77.2 | 0
796 | 188.980084 | 4.0221e-11 | 77.3 | 74.8 | 77.3 | 0
797 | 189.22214 | 3.9098e-11 | 77.4 | 74.8 | 77.4 | 0
798 | 189.461693 | 4.515e-11 | 77.6 | 74.8 | 77.4 | 0
799 | 189.700157 | 4.5638e-11 | 77.7 | 75.1 | 77.5 | 0
800 | 189.93978 | 4.4793e-11 | 77.8 | 75.1 | 77.5 | 0
801 | 190.169219 | 4.3588e-11 | 77.9 | 75.1 | 77.6 | 0
802 | 190.400826 | 4.2198e-11 | 78 | 75.1 | 77.7 | 0
803 | 190.639052 | 4.6942e-11 | 78.1 | 75.5 | 77.7 | 0
804 | 190.881223 | 4.581e-11 | 78.3 | 75.5 | 77.8 | 0
805 | 191.110385 | 4.4648e-11 | 78.4 | 75.5 | 77.9 | 0
806 | 191.339201 | 4.3243e-11 | 78.5 | 75.5 | 77.9 | 0
807 | 191.579217 | 3.881e-11 | 78.7 | 75.5 | 78 | 0
808 | 191.820819 | 3.8709e-11 | 78.8 | 75.9 | 78 | 0
809 | 192.050287 | 3.8805e-11 | 78.9 | 75.9 | 78.1 | 0
810 | 192.279276 | 3.8798e-11 | 79 | 75.9 | 78.2 | 0
811 | 192.521443 | 4.047e-11 | 79.1 | 75.9 | 78.2 | 0
812 | 192.760867 | 4.0304e-11 | 79.3 | 76.3 | 78.3 | 0
813 | 192.999343 | 4.0381e-11 | 79.4 | 76.3 | 78.4 | 0
814 | 193.238863 | 4.0302e-11 | 79.5 | 76.3 | 78.5 | 0
815 | 193.477342 | 3.9697e-11 | 79.7 | 76.3 | 78.5 | 0
816 | 193.707983 | 3.9526e-11 | 79.8 | 76.8 | 78.6 | 0
817 | 193.934281 | 3.922e-11 | 79.9 | 76.8 | 78.7 | 0
818 | 194.173319 | 3.8944e-11 | 80.1 | 76.8 | 78.7 | 0
819 | 194.414961 | 3.9045e-11 | 80.2 | 76.8 | 78.8 | 0
820 | 194.652353 | 3.6754e-11 | 80.3 | 77.2 | 78.9 | 0
821 | 194.891141 | 3.693e-11 | 80.5 | 77.2 | 78.9 | 0
822 | 195.13019 | 3.7255e-11 | 80.6 | 77.2 | 79 | 0
823 | 195.371657 | 3.7629e-11 | 80.7 | 77.2 | 79.1 | 0
824 | 195.611536 | 3.3839e-11 | 80.8 | 77.7 | 79.2 | 0
825 | 195.850387 | 3.4124e-11 | 81 | 77.7 | 79.2 | 0
826 | 196.091984 | 3.4763e-11 | 81.1 | 77.7 | 79.3 | 0
827 | 196.320092 | 3.5415e-11 | 81.2 | 77.7 | 79.4 | 0
828 | 196.549021 | 3.0092e-11 | 81.3 | 77.7 | 79.5 | 0
829 | 196.803018 | 3.0676e-11 | 81.5 | 78.2 | 79.5 | 0
830 | 197.045429 | 3.153e-11 | 81.6 | 78.2 | 79.6 | 0
831 | 197.284653 | 3.2433e-11 | 81.7 | 78.2 | 79.7 | 0
832 | 197.523212 | 2.6434e-11 | 81.9 | 78.2 | 79.8 | 0
833 | 197.754945 | 2.7056e-11 | 82 | 78.7 | 79.8 | 0
834 | 197.983747 | 2.8071e-11 | 82.1 | 78.7 | 79.9 | 0
835 | 198.224227 | 2.9285e-11 | 82.2 | 78.7 | 80 | 0
836 | 198.463716 | 2.3064e-11 | 82.3 | 78.7 | 80.1 | 0
837 | 198.702642 | 2.3584e-11 | 82.4 | 79.2 | 80.1 | 0
838 | 198.941239 | 2.4816e-11 | 82.6 | 79.2 | 80.2 | 0
839 | 199.180972 | 2.6091e-11 | 82.7 | 79.2 | 80.3 | 0
840 | 199.420159 | 2.6722e-11 | 82.8 | 79.2 | 80.4 | 0
841 | 199.651232 | 2.6771e-11 | 82.9 | 79.7 | 80.4 | 0
842 | 199.87967 | 2.7707e-11 | 83 | 79.7 | 80.5 | 0
843 | 200.118385 | 2.8714e-11 | 83.1 | 79.7 | 80.6 | 0
844 | 200.357273 | 2.9568e-11 | 83.2 | 79.7 | 80.7 | 0
845 | 200.597274 | 2.0938e-11 | 83.3 | 80.2 | 80.7 | 0
846 | 200.838699 | 2.1829e-11 | 83.4 | 80.2 | 80.8 | 0
847 | 201.077264 | 2.3098e-11 | 83.5 | 80.2 | 80.9 | 0
848 | 201.31719 | 2.4449e-11 | 83.7 | 80.2 | 81 | 0
849 | 201.548018 | 1.5636e-11 | 83.8 | 80.2 | 81 | 0
850 | 201.77512 | 1.6683e-11 | 83.9 | 80.6 | 81.1 | 0
851 | 202.016858 | 1.8379e-11 | 84 | 80.6 | 81.2 | 0
852 | 202.255412 | 2.0061e-11 | 84 | 80.6 | 81.3 | 0
853 | 202.49561 | 1.2777e-11 | 84.1 | 80.6 | 81.3 | 0
854 | 202.735652 | 1.3951e-11 | 84.2 | 81.1 | 81.4 | 0
855 | 202.975562 | 1.5802e-11 | 84.3 | 81.1 | 81.5 | 0
856 | 203.215732 | 1.7547e-11 | 84.4 | 81.1 | 81.6 | 0
857 | 203.454337 | 9.959e-12 | 84.5 | 81.1 | 81.6 | 0
858 | 203.694408 | 1.0752e-11 | 84.6 | 81.6 | 81.7 | 0
859 | 203.924095 | 1.2425e-11 | 84.7 | 81.6 | 81.8 | 0
860 | 204.167714 | 1.4364e-11 | 84.8 | 81.6 | 81.8 | 0
861 | 204.406377 | 1.2317e-11 | 84.8 | 81.6 | 81.9 | 0
862 | 204.645125 | 8.583e-12 | 84.9 | 82 | 82 | 0
863 | 204.88774 | 1.0521e-11 | 85 | 82 | 82.1 | 0
864 | 205.126357 | 1.2444e-11 | 85.1 | 82 | 82.1 | 0
865 | 205.365935 | 1.4305e-11 | 85.2 | 82 | 82.2 | 0
866 | 205.605848 | 6.679e-12 | 85.2 | 82.4 | 82.3 | 0
867 | 205.844842 | 8.404e-12 | 85.3 | 82.4 | 82.3 | 0
868 | 206.085692 | 1.0388e-11 | 85.4 | 82.4 | 82.4 | 0
869 | 206.324348 | 1.2264e-11 | 85.5 | 82.4 | 82.5 | 0
870 | 206.56334 | 5.769e-12 | 85.6 | 82.8 | 82.6 | 0
871 | 206.802617 | 7.449e-12 | 85.6 | 82.8 | 82.6 | 0
872 | 207.041747 | 9.268e-12 | 85.7 | 82.8 | 82.7 | 0
873 | 207.280558 | 1.109e-11 | 85.7 | 82.8 | 82.8 | 0
874 | 207.521291 | 5.805e-12 | 85.8 | 82.8 | 82.8 | 0
875 | 207.761301 | 7.151e-12 | 85.9 | 83.2 | 82.9 | 0
876 | 207.999424 | 8.86e-12 | 85.9 | 83.2 | 83 | 0
877 | 208.238817 | 1.0574e-11 | 86 | 83.2 | 83 | 0
878 | 208.479409 | -3.28e-13 | 86.1 | 83.2 | 83.1 | 0
879 | 208.718595 | 7.2e-13 | 86.1 | 83.6 | 83.2 | 0
880 | 208.958563 | 2.691e-12 | 86.2 | 83.6 | 83.2 | 0
881 | 209.187183 | 4.728e-12 | 86.2 | 83.6 | 83.3 | 0
882 | 209.416812 | 2.442e-12 | 86.3 | 83.6 | 83.3 | 0
883 | 209.65776 | 3.732e-12 | 86.3 | 83.9 | 83.4 | 0
884 | 209.89627 | 5.576e-12 | 86.4 | 83.9 | 83.5 | 0
885 | 210.136861 | 7.322e-12 | 86.4 | 83.9 | 83.5 | 0
886 | 210.376388 | 8.83e-12 | 86.5 | 83.9 | 83.6 | 0
887 | 210.607691 | 6.373e-12 | 86.5 | 84.2 | 83.6 | 0
888 | 210.836915 | 7.597e-12 | 86.5 | 84.2 | 83.7 | 0
889 | 211.075998 | 8.874e-12 | 86.6 | 84.2 | 83.7 | 0
890 | 211.302617 | 9.951e-12 | 86.6 | 84.2 | 83.8 | 0
891 | 211.54195 | 1.875e-12 | 86.6 | 84.5 | 83.9 | 0
892 | 211.781067 | 2.913e-12 | 86.7 | 84.5 | 83.9 | 0
893 | 212.012767 | 4.38e-12 | 86.7 | 84.5 | 84 | 0
894 | 212.239155 | 5.814e-12 | 86.8 | 84.5 | 84 | 0
895 | 212.479218 | -3.3e-14 | 86.8 | 84.5 | 84.1 | 0
896 | 212.720289 | 1.147e-12 | 86.8 | 84.8 | 84.1 | 0
897 | 212.960227 | 2.798e-12 | 86.9 | 84.8 | 84.2 | 0
898 | 213.189171 | 4.321e-12 | 86.9 | 84.8 | 84.2 | 0
899 | 213.417261 | 6.176e-12 | 86.9 | 84.8 | 84.3 | 0
900 | 213.65535 | 7.602e-12 | 87 | 85 | 84.3 | 0
901 | 213.897004 | 8.845e-12 | 87 | 85 | 84.4 | 0
902 | 214.137999 | 9.797e-12 | 87.1 | 85 | 84.4 | 0
903 | 214.375974 | 1.0045e-11 | 87.1 | 85 | 84.5 | 0
904 | 214.615173 | 6.544e-12 | 87.1 | 85.2 | 84.5 | 0
905 | 214.855759 | 7.34e-12 | 87.1 | 85.2 | 84.5 | 0
906 | 215.094663 | 8.174e-12 | 87.1 | 85.2 | 84.6 | 0
907 | 215.332354 | 9.079e-12 | 87.2 | 85.2 | 84.6 | 0
908 | 215.570384 | -4.57e-13 | 87.2 | 85.4 | 84.7 | 0
909 | 215.809953 | 8.52e-13 | 87.2 | 85.4 | 84.7 | 0
910 | 216.050802 | 2.139e-12 | 87.2 | 85.4 | 84.7 | 0
911 | 216.290321 | 3.563e-12 | 87.3 | 85.4 | 84.8 | 0
912 | 216.528237 | 2.371e-12 | 87.3 | 85.6 | 84.8 | 0
913 | 216.766245 | 3.621e-12 | 87.3 | 85.6 | 84.9 | 0
914 | 217.005555 | 4.934e-12 | 87.3 | 85.6 | 84.9 | 0
915 | 217.243374 | 6.129e-12 | 87.3 | 85.6 | 84.9 | 0
916 | 217.48133 | -1.397e-12 | 87.4 | 85.6 | 85 | 0
917 | 217.721054 | -5.64e-13 | 87.4 | 85.8 | 85 | 0
918 | 217.962879 | 7.82e-13 | 87.4 | 85.8 | 85 | 0
919 | 218.202869 | 2.228e-12 | 87.4 | 85.8 | 85.1 | 0
920 | 218.443608 | 3.505e-12 | 87.4 | 85.8 | 85.1 | 0
921 | 218.672902 | 4.583e-12 | 87.4 | 85.9 | 85.1 | 0
922 | 218.903036 | 5.622e-12 | 87.5 | 85.9 | 85.1 | 0
923 | 219.143818 | 6.561e-12 | 87.5 | 85.9 | 85.2 | 0
924 | 219.383367 | 2.077e-12 | 87.5 | 85.9 | 85.2 | 0
925 | 219.614526 | 2.043e-12 | 87.5 | 86.1 | 85.2 | 0
926 | 219.842403 | 2.839e-12 | 87.5 | 86.1 | 85.2 | 0
927 | 220.083669 | 3.863e-12 | 87.5 | 86.1 | 85.3 | 0
928 | 220.324909 | 4.934e-12 | 87.5 | 86.1 | 85.3 | 0
929 | 220.563184 | 8.31e-13 | 87.5 | 86.2 | 85.3 | 0
930 | 220.802053 | 1.877e-12 | 87.5 | 86.2 | 85.3 | 0
931 | 221.040225 | 2.885e-12 | 87.5 | 86.2 | 85.3 | 0
932 | 221.282744 | 3.994e-12 | 87.5 | 86.2 | 85.3 | 0
933 | 221.511125 | -6.71e-12 | 87.5 | 86.3 | 85.4 | 0
934 | 221.740785 | -5.743e-12 | 87.5 | 86.3 | 85.4 | 0
935 | 221.979259 | -4.097e-12 | 87.5 | 86.3 | 85.4 | 0
936 | 222.219182 | -2.393e-12 | 87.5 | 86.3 | 85.4 | 0
937 | 222.459942 | -4.067e-12 | 87.6 | 86.3 | 85.4 | 0
938 | 222.699946 | -2.653e-12 | 87.5 | 86.4 | 85.4 | 0
939 | 222.937174 | -1.191e-12 | 87.5 | 86.4 | 85.4 | 0
940 | 223.177359 | 1.94e-13 | 87.5 | 86.4 | 85.4 | 0
941 | 223.406421 | -7.389e-12 | 87.5 | 86.4 | 85.4 | 0
942 | 223.633961 | -6.808e-12 | 87.5 | 86.5 | 85.4 | 0
943 | 223.860744 | -5.348e-12 | 87.5 | 86.5 | 85.4 | 0
944 | 224.099093 | -3.741e-12 | 87.5 | 86.5 | 85.4 | 0
945 | 224.339173 | -2.181e-12 | 87.5 | 86.5 | 85.4 | 0
946 | 224.578666 | -9.87e-12 | 87.5 | 86.5 | 85.5 | 0
947 | 224.817211 | -8.247e-12 | 87.5 | 86.5 | 85.4 | 0
948 | 225.057274 | -6.396e-12 | 87.5 | 86.5 | 85.4 | 0
949 | 225.297881 | -4.644e-12 | 87.5 | 86.5 | 85.4 | 0
950 | 225.536873 | -1.1252e-11 | 87.5 | 86.6 | 85.4 | 0
951 | 225.766371 | -9.75e-12 | 87.5 | 86.6 | 85.4 | 0
952 | 225.995405 | -7.841e-12 | 87.5 | 86.6 | 85.4 | 0
953 | 226.234213 | -6.061e-12 | 87.5 | 86.6 | 85.4 | 0
954 | 226.472276 | -1.1792e-11 | 87.5 | 86.6 | 85.4 | 0
955 | 226.713265 | -1.0262e-11 | 87.4 | 86.6 | 85.4 | 0
956 | 226.952374 | -8.571e-12 | 87.4 | 86.6 | 85.4 | 0
957 | 227.192387 | -6.807e-12 | 87.4 | 86.6 | 85.4 | 0
958 | 227.431878 | -1.15e-11 | 87.4 | 86.6 | 85.4 | 0
959 | 227.671845 | -1.0146e-11 | 87.4 | 86.6 | 85.4 | 0
960 | 227.902717 | -8.577e-12 | 87.4 | 86.6 | 85.3 | 0
961 | 228.130622 | -7.018e-12 | 87.3 | 86.6 | 85.3 | 0
962 | 228.369848 | -1.6222e-11 | 87.3 | 86.6 | 85.3 | 0
963 | 228.609075 | -1.5729e-11 | 87.3 | 86.6 | 85.3 | 0
964 | 228.850361 | -1.3813e-11 | 87.3 | 86.6 | 85.3 | 0
965 | 229.092531 | -1.1788e-11 | 87.3 | 86.6 | 85.2 | 0
966 | 229.322399 | -9.973e-12 | 87.2 | 86.6 | 85.2 | 0
967 | 229.5511 | -1.9399e-11 | 87.2 | 86.6 | 85.2 | 0
968 | 229.792906 | -1.732e-11 | 87.2 | 86.6 | 85.2 | 0
969 | 230.032064 | -1.5049e-11 | 87.1 | 86.6 | 85.2 | 0
970 | 230.270443 | -1.2826e-11 | 87.1 | 86.6 | 85.1 | 0
971 | 230.509348 | -2.1122e-11 | 87.1 | 86.6 | 85.1 | 0
972 | 230.739928 | -1.9237e-11 | 87.1 | 86.6 | 85.1 | 0
973 | 230.968567 | -1.6933e-11 | 87 | 86.6 | 85 | 0
974 | 231.208125 | -1.4696e-11 | 87 | 86.6 | 85 | 0
975 | 231.449312 | -2.1313e-11 | 87 | 86.5 | 85 | 0
976 | 231.688441 | -1.9268e-11 | 86.9 | 86.5 | 85 | 0
977 | 231.91829 | -1.6946e-11 | 86.9 | 86.5 | 84.9 | 0
978 | 232.146399 | -1.4883e-11 | 86.9 | 86.5 | 84.9 | 0
979 | 232.388596 | -2.1233e-11 | 86.8 | 86.5 | 84.9 | 0
980 | 232.628739 | -1.9757e-11 | 86.8 | 86.4 | 84.8 | 0
981 | 232.868056 | -1.7652e-11 | 86.8 | 86.4 | 84.8 | 0
982 | 233.107417 | -1.5501e-11 | 86.7 | 86.4 | 84.7 | 0
983 | 233.33714 | -2.3348e-11 | 86.7 | 86.4 | 84.7 | 0
984 | 233.565984 | -2.5722e-11 | 86.6 | 86.4 | 84.7 | 0
985 | 233.804209 | -2.3323e-11 | 86.6 | 86.4 | 84.6 | 0
986 | 234.045189 | -2.0661e-11 | 86.5 | 86.4 | 84.6 | 0
987 | 234.286966 | -1.8179e-11 | 86.5 | 86.4 | 84.5 | 0
988 | 234.525978 | -2.9105e-11 | 86.4 | 86.2 | 84.5 | 0
989 | 234.75443 | -2.6578e-11 | 86.4 | 86.2 | 84.5 | 0
990 | 234.982939 | -2.3864e-11 | 86.3 | 86.2 | 84.4 | 0
991 | 235.222211 | -2.1171e-11 | 86.3 | 86.2 | 84.4 | 0
992 | 235.461342 | -2.3925e-11 | 86.3 | 86.1 | 84.3 | 0
993 | 235.701713 | -2.1756e-11 | 86.2 | 86.1 | 84.3 | 0
994 | 235.941274 | -1.9396e-11 | 86.1 | 86.1 | 84.2 | 0
995 | 236.182216 | -1.723e-11 | 86.1 | 86.1 | 84.2 | 0
996 | 236.412978 | -8.0005e-11 | 86.1 | 86.1 | 84.1 | 0
997 | 236.639866 | -9.8782e-11 | 86 | 86 | 84.1 | 0
998 | 236.879276 | -9.4658e-11 | 85.9 | 86 | 84 | 0
999 | 237.11967 | -8.6088e-11 | 85.8 | 86 | 84 | 0
1000 | 237.359925 | -7.6492e-11 | 85.8 | 86 | 83.9 | 0
1001 | 237.599215 | -6.7346e-11 | 85.7 | 85.8 | 83.9 | 0
1002 | 237.839551 | -5.8991e-11 | 85.6 | 85.8 | 83.8 | 0
1003 | 238.079988 | -5.1783e-11 | 85.6 | 85.8 | 83.7 | 0
1004 | 238.309911 | -4.5838e-11 | 85.5 | 85.8 | 83.7 | 0
1005 | 238.538645 | -4.0903e-11 | 85.4 | 85.6 | 83.6 | 0
1006 | 238.780959 | -3.6511e-11 | 85.4 | 85.6 | 83.6 | 0
1007 | 239.019128 | -3.2862e-11 | 85.3 | 85.6 | 83.5 | 0
1008 | 239.260014 | -2.9514e-11 | 85.2 | 85.6 | 83.5 | 0
1009 | 239.489402 | -2.674e-11 | 85.1 | 85.4 | 83.4 | 0
1010 | 239.717185 | -2.4386e-11 | 85 | 85.4 | 83.3 | 0
1011 | 239.958788 | -2.2232e-11 | 84.9 | 85.4 | 83.3 | 0
1012 | 240.198066 | -2.0354e-11 | 84.8 | 85.4 | 83.2 | 0
1013 | 240.439846 | -1.7382e-11 | 84.7 | 85.2 | 83.2 | 0
1014 | 240.679088 | -1.5887e-11 | 84.6 | 85.2 | 83.1 | 0
1015 | 240.907224 | -1.4597e-11 | 84.6 | 85.2 | 83 | 0
1016 | 241.135101 | -1.3523e-11 | 84.5 | 85.2 | 83 | 0
1017 | 241.376012 | -1.0098e-11 | 84.4 | 85.2 | 82.9 | 0
1018 | 241.615083 | -9.184e-12 | 84.3 | 84.9 | 82.8 | 0
1019 | 241.855114 | -8.553e-12 | 84.2 | 84.9 | 82.8 | 0
1020 | 242.095242 | -7.979e-12 | 84.1 | 84.9 | 82.7 | 0
1021 | 242.324182 | 5.677e-12 | 84 | 84.9 | 82.6 | 0
1022 | 242.550053 | 6.893e-12 | 84 | 84.6 | 82.6 | 0
1023 | 242.790942 | 6.27e-12 | 83.9 | 84.6 | 82.5 | 0
1024 | 243.030683 | 5.298e-12 | 83.8 | 84.6 | 82.4 | 0
1025 | 243.257535 | 4.262e-12 | 83.7 | 84.6 | 82.4 | 0
1026 | 243.495311 | 4.093e-12 | 83.6 | 84.2 | 82.3 | 0
1027 | 243.733954 | 3.309e-12 | 83.5 | 84.2 | 82.2 | 0
1028 | 243.97355 | 2.737e-12 | 83.4 | 84.2 | 82.2 | 0
1029 | 244.213179 | 2.26e-12 | 83.3 | 84.2 | 82.1 | 0
1030 | 244.454397 | 7.671e-12 | 83.2 | 83.9 | 82 | 0
1031 | 244.69214 | 7.085e-12 | 83.1 | 83.9 | 82 | 0
1032 | 244.932813 | 6.335e-12 | 83 | 83.9 | 81.9 | 0
1033 | 245.161969 | 5.665e-12 | 82.9 | 83.9 | 81.8 | 0
1034 | 245.389363 | 9.166e-12 | 82.8 | 83.5 | 81.7 | 0
1035 | 245.631681 | 8.468e-12 | 82.7 | 83.5 | 81.7 | 0
1036 | 245.870584 | 7.63e-12 | 82.6 | 83.5 | 81.6 | 0
1037 | 246.108273 | 6.845e-12 | 82.5 | 83.5 | 81.5 | 0
1038 | 246.346141 | 1.0432e-11 | 82.4 | 83.5 | 81.4 | 0
1039 | 246.588067 | 9.683e-12 | 82.3 | 83.2 | 81.4 | 0
1040 | 246.828809 | 8.745e-12 | 82.2 | 83.2 | 81.3 | 0
1041 | 247.06777 | 7.784e-12 | 82.1 | 83.2 | 81.2 | 0
1042 | 247.306705 | 7.823e-12 | 82 | 83.2 | 81.2 | 0
1043 | 247.543448 | 6.967e-12 | 81.9 | 82.8 | 81.1 | 0
1044 | 247.782597 | 6.304e-12 | 81.8 | 82.8 | 81 | 0
1045 | 248.009831 | 5.654e-12 | 81.7 | 82.8 | 80.9 | 0
1046 | 248.248598 | 5.112e-12 | 81.6 | 82.8 | 80.9 | 0
1047 | 248.486235 | 4.954e-12 | 81.5 | 82.4 | 80.8 | 0
1048 | 248.726189 | 4.616e-12 | 81.4 | 82.4 | 80.7 | 0
1049 | 248.966721 | 4.336e-12 | 81.3 | 82.4 | 80.6 | 0
1050 | 249.205565 | 4.091e-12 | 81.2 | 82.4 | 80.6 | 0