## Sheet1
| time | current | ext_temp | int_temp | new_target_temp | vsource
0 | 0.000289 | 4.2657e-11 | 80.9 | 80 | 80 | 0
1 | 0.702348 | 4.2732e-11 | 80.9 | 80 | 80.1 | 0
2 | 1.402022 | 4.4032e-11 | 80.9 | 80 | 80.2 | 0
3 | 2.11479 | 4.938e-11 | 80.9 | 80 | 80.3 | 0
4 | 2.81217 | 5.9685e-11 | 80.9 | 80 | 80.4 | 0
5 | 3.512897 | 6.1184e-11 | 80.9 | 80 | 80.4 | 0
6 | 4.214559 | 5.9709e-11 | 80.9 | 80 | 80.5 | 0
7 | 4.923661 | 5.8261e-11 | 80.9 | 80 | 80.6 | 0
8 | 5.624534 | 6.2822e-11 | 81 | 80 | 80.7 | 0
9 | 6.324446 | 6.8804e-11 | 81 | 80 | 80.8 | 0
10 | 7.034157 | 6.9401e-11 | 81.1 | 80.1 | 80.9 | 0
11 | 7.734692 | 7.5006e-11 | 81.1 | 80.1 | 81 | 0
12 | 8.432328 | 7.7472e-11 | 81.2 | 80.1 | 81 | 0
13 | 9.134024 | 7.4568e-11 | 81.3 | 80.2 | 81.1 | 0
14 | 9.844064 | 7.2119e-11 | 81.3 | 80.2 | 81.2 | 0
15 | 10.544588 | 7.5615e-11 | 81.5 | 80.2 | 81.3 | 0
16 | 11.245029 | 7.962e-11 | 81.6 | 80.3 | 81.3 | 0
17 | 11.94664 | 7.8846e-11 | 81.7 | 80.4 | 81.4 | 0
18 | 12.646376 | 7.8569e-11 | 81.8 | 80.5 | 81.5 | 0
19 | 13.357849 | 7.822e-11 | 82 | 80.5 | 81.5 | 0
20 | 14.057251 | 7.787e-11 | 82.1 | 80.7 | 81.6 | 0
21 | 14.757078 | 7.7478e-11 | 82.3 | 80.8 | 81.6 | 0
22 | 15.459389 | 7.3994e-11 | 82.5 | 80.8 | 81.7 | 0
23 | 16.162374 | 6.9862e-11 | 82.6 | 81 | 81.7 | 0
24 | 16.863089 | 7.0231e-11 | 82.8 | 81.2 | 81.8 | 0
25 | 17.564825 | 7.061e-11 | 83 | 81.2 | 81.8 | 0
26 | 18.275565 | 7.0196e-11 | 83.1 | 81.4 | 81.9 | 0
27 | 18.976589 | 6.2322e-11 | 83.3 | 81.6 | 81.9 | 0
28 | 19.676834 | 6.2185e-11 | 83.4 | 81.8 | 81.9 | 0
29 | 20.387902 | 6.0683e-11 | 83.6 | 81.8 | 82 | 0
30 | 21.086338 | 5.4668e-11 | 83.7 | 82 | 82 | 0
31 | 21.789909 | 5.4661e-11 | 83.9 | 82.2 | 82 | 0
32 | 22.489662 | 5.2164e-11 | 84 | 82.2 | 82 | 0
33 | 23.199125 | 4.7217e-11 | 84 | 82.4 | 82 | 0
34 | 23.913001 | 4.3883e-11 | 84.1 | 82.6 | 82 | 0
35 | 24.615079 | 4.0345e-11 | 84.2 | 82.8 | 82 | 0
36 | 25.318576 | 3.5924e-11 | 84.3 | 82.8 | 82.1 | 0
37 | 26.021809 | 3.4021e-11 | 84.4 | 82.9 | 82 | 0
38 | 26.723596 | 3.2633e-11 | 84.4 | 83 | 82 | 0
39 | 27.424715 | 2.9317e-11 | 84.4 | 83 | 82 | 0
40 | 28.125339 | 2.7961e-11 | 84.4 | 83.2 | 82 | 0
41 | 28.829987 | 2.7193e-11 | 84.4 | 83.2 | 82 | 0
42 | 29.531778 | 2.6797e-11 | 84.4 | 83.2 | 82 | 0
43 | 30.243261 | 2.6869e-11 | 84.3 | 83.3 | 82 | 0
44 | 30.957028 | 2.6782e-11 | 84.3 | 83.3 | 81.9 | 0
45 | 31.658227 | 2.387e-11 | 84.2 | 83.3 | 81.9 | 0
46 | 32.359039 | 2.358e-11 | 84.1 | 83.3 | 81.9 | 0
47 | 33.059257 | 2.3739e-11 | 84 | 83.3 | 81.8 | 0
48 | 33.770325 | 2.3769e-11 | 83.9 | 83.3 | 81.8 | 0
49 | 34.484038 | 2.4697e-11 | 83.8 | 83.3 | 81.7 | 0
50 | 35.185558 | 2.544e-11 | 83.6 | 83.2 | 81.7 | 0
51 | 35.884275 | 2.4921e-11 | 83.5 | 83.1 | 81.6 | 0
52 | 36.59655 | 2.4135e-11 | 83.3 | 83 | 81.6 | 0
53 | 37.295074 | 2.6029e-11 | 83.2 | 83 | 81.5 | 0
54 | 37.995265 | 2.8469e-11 | 83 | 82.8 | 81.4 | 0
55 | 38.696749 | 2.4767e-11 | 82.8 | 82.7 | 81.4 | 0
56 | 39.407092 | 2.5807e-11 | 82.7 | 82.7 | 81.3 | 0
57 | 40.121915 | 3.0285e-11 | 82.5 | 82.5 | 81.2 | 0
58 | 40.820398 | 3.0809e-11 | 82.3 | 82.3 | 81.2 | 0
59 | 41.530917 | 3.1184e-11 | 82.1 | 82.3 | 81.1 | 0
60 | 42.229443 | 3.1777e-11 | 82 | 82.1 | 81 | 0
61 | 42.927442 | 3.2667e-11 | 81.8 | 81.9 | 80.9 | 0
62 | 43.63975 | 2.9732e-11 | 81.6 | 81.7 | 80.9 | 0
63 | 44.339978 | 3.0598e-11 | 81.5 | 81.7 | 80.8 | 0
64 | 45.03919 | 3.7468e-11 | 81.3 | 81.5 | 80.7 | 0
65 | 45.749597 | 3.3782e-11 | 81.2 | 81.3 | 80.6 | 0
66 | 46.462375 | 3.4279e-11 | 81 | 81.3 | 80.5 | 0
67 | 47.161046 | 3.6579e-11 | 80.8 | 81.1 | 80.4 | 0
68 | 47.862779 | 3.8105e-11 | 80.7 | 80.8 | 80.4 | 0
69 | 48.574438 | 3.9048e-11 | 80.5 | 80.6 | 80.3 | 0
70 | 49.274324 | 4.1489e-11 | 80.3 | 80.6 | 80.2 | 0
71 | 49.975003 | 4.1598e-11 | 80.2 | 80.4 | 80.1 | 0
72 | 50.675719 | 3.8876e-11 | 80.1 | 80.2 | 80 | 0
73 | 51.376834 | 3.8464e-11 | 80 | 80.2 | 79.9 | 0
74 | 52.10342 | 4.1574e-11 | 79.9 | 80 | 79.8 | 0
75 | 52.80339 | 4.219e-11 | 79.7 | 79.8 | 79.7 | 0
76 | 53.501191 | 4.0636e-11 | 79.6 | 79.8 | 79.7 | 0
77 | 54.20362 | 3.9193e-11 | 79.5 | 79.6 | 79.6 | 0
78 | 54.905304 | 4.5824e-11 | 79.4 | 79.4 | 79.5 | 0
79 | 55.616378 | 4.4308e-11 | 79.3 | 79.2 | 79.4 | 0
80 | 56.331625 | 4.321e-11 | 79.2 | 79.2 | 79.3 | 0
81 | 57.031559 | 4.4044e-11 | 79.1 | 79.1 | 79.3 | 0
82 | 57.742389 | 4.4306e-11 | 79 | 78.9 | 79.2 | 0
83 | 58.456245 | 4.487e-11 | 78.9 | 78.9 | 79.1 | 0
84 | 59.157413 | 4.5012e-11 | 78.8 | 78.8 | 79 | 0
85 | 59.857182 | 4.4725e-11 | 78.7 | 78.6 | 79 | 0
86 | 60.557159 | 4.5287e-11 | 78.7 | 78.5 | 78.9 | 0
87 | 61.268123 | 4.5665e-11 | 78.7 | 78.5 | 78.8 | 0
88 | 61.969651 | 4.5455e-11 | 78.6 | 78.3 | 78.8 | 0
89 | 62.668241 | 4.4907e-11 | 78.6 | 78.2 | 78.7 | 0
90 | 63.378314 | 4.4545e-11 | 78.6 | 78.2 | 78.6 | 0
91 | 64.092649 | 4.4209e-11 | 78.5 | 78.1 | 78.6 | 0
92 | 64.791973 | 4.348e-11 | 78.5 | 78 | 78.5 | 0
93 | 65.493065 | 4.2873e-11 | 78.4 | 78 | 78.5 | 0
94 | 66.196608 | 4.277e-11 | 78.4 | 78 | 78.4 | 0
95 | 66.907549 | 4.6378e-11 | 78.4 | 77.9 | 78.4 | 0
96 | 67.604188 | 4.5485e-11 | 78.4 | 77.8 | 78.3 | 0
97 | 68.307796 | 4.3059e-11 | 78.4 | 77.8 | 78.3 | 0
98 | 69.00874 | 4.2021e-11 | 78.4 | 77.8 | 78.3 | 0
99 | 69.71923 | 4.4458e-11 | 78.4 | 77.7 | 78.2 | 0
100 | 70.419048 | 4.4166e-11 | 78.4 | 77.7 | 78.2 | 0
101 | 71.119971 | 4.2719e-11 | 78.4 | 77.7 | 78.2 | 0
102 | 71.820321 | 4.5286e-11 | 78.4 | 77.6 | 78.2 | 0
103 | 72.520237 | 4.6438e-11 | 78.4 | 77.6 | 78.2 | 0
104 | 73.229342 | 4.7523e-11 | 78.4 | 77.6 | 78.2 | 0
105 | 73.927279 | 4.7752e-11 | 78.4 | 77.6 | 78.2 | 0
106 | 74.629142 | 4.8334e-11 | 78.4 | 77.5 | 78.1 | 0
107 | 75.332686 | 4.6922e-11 | 78.4 | 77.5 | 78.2 | 0
108 | 76.032541 | 4.3559e-11 | 78.5 | 77.5 | 78.2 | 0
109 | 76.743672 | 5.0658e-11 | 78.5 | 77.5 | 78.2 | 0
110 | 77.442886 | 5.0567e-11 | 78.5 | 77.5 | 78.2 | 0
111 | 78.144597 | 4.9616e-11 | 78.6 | 77.5 | 78.2 | 0
112 | 78.855929 | 4.9052e-11 | 78.6 | 77.5 | 78.2 | 0
113 | 79.555892 | 4.8808e-11 | 78.6 | 77.6 | 78.2 | 0
114 | 80.256559 | 4.8605e-11 | 78.7 | 77.6 | 78.3 | 0
115 | 80.95559 | 4.8494e-11 | 78.7 | 77.6 | 78.3 | 0
116 | 81.668071 | 5.1629e-11 | 78.8 | 77.6 | 78.3 | 0
117 | 82.365189 | 5.1984e-11 | 78.8 | 77.6 | 78.4 | 0
118 | 83.064925 | 5.1523e-11 | 78.9 | 77.7 | 78.4 | 0
119 | 83.776909 | 5.439e-11 | 79 | 77.7 | 78.5 | 0
120 | 84.4777 | 5.6308e-11 | 79 | 77.7 | 78.5 | 0
121 | 85.177883 | 5.6454e-11 | 79.1 | 77.8 | 78.6 | 0
122 | 85.878861 | 5.34e-11 | 79.2 | 77.8 | 78.6 | 0
123 | 86.580213 | 5.4597e-11 | 79.3 | 77.9 | 78.7 | 0
124 | 87.281242 | 5.6954e-11 | 79.3 | 77.9 | 78.7 | 0
125 | 87.991704 | 5.8454e-11 | 79.4 | 78 | 78.8 | 0
126 | 88.690055 | 5.9204e-11 | 79.5 | 78.1 | 78.9 | 0
127 | 89.392858 | 6.0651e-11 | 79.6 | 78.1 | 79 | 0
128 | 90.102234 | 6.1289e-11 | 79.7 | 78.2 | 79 | 0
129 | 90.801731 | 6.1264e-11 | 79.8 | 78.3 | 79.1 | 0
130 | 91.501616 | 6.1348e-11 | 79.9 | 78.3 | 79.2 | 0
131 | 92.212595 | 6.1705e-11 | 80 | 78.4 | 79.3 | 0
132 | 92.912685 | 6.1943e-11 | 80.1 | 78.5 | 79.3 | 0
133 | 93.613157 | 6.2052e-11 | 80.3 | 78.7 | 79.4 | 0
134 | 94.312037 | 6.2232e-11 | 80.4 | 78.7 | 79.5 | 0
135 | 95.023273 | 6.2463e-11 | 80.5 | 78.8 | 79.6 | 0
136 | 95.723086 | 6.7541e-11 | 80.7 | 79 | 79.7 | 0
137 | 96.422218 | 6.7032e-11 | 80.8 | 79 | 79.8 | 0
138 | 97.123898 | 6.5541e-11 | 80.9 | 79.1 | 79.8 | 0
139 | 97.826806 | 6.4235e-11 | 81.1 | 79.3 | 79.9 | 0
140 | 98.527941 | 6.3079e-11 | 81.2 | 79.5 | 80 | 0
141 | 99.231779 | 6.2407e-11 | 81.3 | 79.5 | 80.1 | 0
142 | 99.935683 | 6.1655e-11 | 81.5 | 79.6 | 80.2 | 0
143 | 100.647692 | 6.6218e-11 | 81.6 | 79.8 | 80.3 | 0
144 | 101.345155 | 6.6487e-11 | 81.8 | 79.8 | 80.4 | 0
145 | 102.043217 | 6.4486e-11 | 81.9 | 80 | 80.5 | 0
146 | 102.746163 | 6.2209e-11 | 82 | 80.2 | 80.6 | 0
147 | 103.456269 | 6.4e-11 | 82.1 | 80.2 | 80.6 | 0
148 | 104.154944 | 6.644e-11 | 82.3 | 80.4 | 80.7 | 0
149 | 104.851102 | 5.7731e-11 | 82.4 | 80.5 | 80.8 | 0
150 | 105.554683 | 6.0169e-11 | 82.5 | 80.7 | 80.9 | 0
151 | 106.265731 | 6.1599e-11 | 82.6 | 80.7 | 81 | 0
152 | 106.964576 | 6.083e-11 | 82.7 | 80.9 | 81.1 | 0
153 | 107.66419 | 6.3504e-11 | 82.8 | 81.1 | 81.2 | 0
154 | 108.365055 | 6.319e-11 | 82.9 | 81.1 | 81.2 | 0
155 | 109.07502 | 6.1003e-11 | 83 | 81.3 | 81.3 | 0
156 | 109.777822 | 5.3697e-11 | 83.1 | 81.5 | 81.4 | 0
157 | 110.479553 | 5.6271e-11 | 83.2 | 81.5 | 81.5 | 0
158 | 111.180303 | 5.862e-11 | 83.3 | 81.6 | 81.5 | 0
159 | 111.889175 | 5.8322e-11 | 83.4 | 81.8 | 81.6 | 0
160 | 112.606096 | 5.6872e-11 | 83.5 | 82 | 81.7 | 0
161 | 113.321557 | 5.5816e-11 | 83.6 | 82 | 81.7 | 0
162 | 114.02206 | 5.5286e-11 | 83.7 | 82.1 | 81.8 | 0
163 | 114.722532 | 4.8952e-11 | 83.7 | 82.2 | 81.8 | 0
164 | 115.424875 | 4.9556e-11 | 83.7 | 82.2 | 81.9 | 0
165 | 116.136357 | 5.0859e-11 | 83.8 | 82.4 | 81.9 | 0
166 | 116.838818 | 5.1824e-11 | 83.8 | 82.5 | 82 | 0
167 | 117.538233 | 5.2777e-11 | 83.9 | 82.6 | 82 | 0
168 | 118.238857 | 5.1989e-11 | 83.9 | 82.6 | 82.1 | 0
169 | 118.939672 | 4.8814e-11 | 83.9 | 82.7 | 82.1 | 0
170 | 119.653901 | 4.9933e-11 | 83.9 | 82.8 | 82.1 | 0
171 | 120.354001 | 4.8966e-11 | 83.9 | 82.8 | 82.2 | 0
172 | 121.053188 | 4.7799e-11 | 83.9 | 82.8 | 82.2 | 0
173 | 121.753774 | 5.0311e-11 | 83.9 | 82.9 | 82.2 | 0
174 | 122.463929 | 4.9249e-11 | 83.9 | 82.9 | 82.2 | 0
175 | 123.164775 | 4.713e-11 | 83.9 | 82.9 | 82.2 | 0
176 | 123.866765 | 4.6448e-11 | 83.9 | 82.9 | 82.2 | 0
177 | 124.56615 | 4.4812e-11 | 83.9 | 83 | 82.2 | 0
178 | 125.266253 | 4.4585e-11 | 83.8 | 83 | 82.3 | 0
179 | 125.977586 | 4.4835e-11 | 83.8 | 83 | 82.2 | 0
180 | 126.676312 | 4.4765e-11 | 83.8 | 83 | 82.2 | 0
181 | 127.377064 | 4.4707e-11 | 83.7 | 83 | 82.2 | 0
182 | 128.078679 | 4.4984e-11 | 83.7 | 83 | 82.2 | 0
183 | 128.788261 | 4.4932e-11 | 83.6 | 82.9 | 82.2 | 0
184 | 129.489156 | 4.5416e-11 | 83.6 | 82.9 | 82.2 | 0
185 | 130.188693 | 4.622e-11 | 83.5 | 82.9 | 82.2 | 0
186 | 130.889978 | 4.6348e-11 | 83.4 | 82.8 | 82.1 | 0
187 | 131.599224 | 4.3166e-11 | 83.3 | 82.8 | 82.1 | 0
188 | 132.300042 | 4.2707e-11 | 83.3 | 82.8 | 82.1 | 0
189 | 132.99901 | 4.329e-11 | 83.2 | 82.7 | 82 | 0
190 | 133.697812 | 4.1398e-11 | 83.2 | 82.7 | 82 | 0
191 | 134.408113 | 4.2473e-11 | 83.1 | 82.7 | 81.9 | 0
192 | 135.108256 | 4.4159e-11 | 83 | 82.6 | 81.9 | 0
193 | 135.810435 | 4.1806e-11 | 82.9 | 82.5 | 81.8 | 0
194 | 136.510189 | 4.0521e-11 | 82.8 | 82.4 | 81.8 | 0
195 | 137.213703 | 4.0714e-11 | 82.7 | 82.4 | 81.7 | 0
196 | 137.914708 | 4.4485e-11 | 82.7 | 82.3 | 81.6 | 0
197 | 138.62454 | 3.7832e-11 | 82.6 | 82.2 | 81.6 | 0
198 | 139.326099 | 3.8095e-11 | 82.5 | 82.2 | 81.5 | 0
199 | 140.02523 | 4.1066e-11 | 82.4 | 82.1 | 81.4 | 0
200 | 140.734986 | 4.0176e-11 | 82.3 | 82 | 81.4 | 0
201 | 141.434678 | 3.928e-11 | 82.2 | 82 | 81.3 | 0
202 | 142.135725 | 3.9005e-11 | 82.1 | 81.9 | 81.2 | 0
203 | 142.837252 | 3.83e-11 | 82 | 81.8 | 81.1 | 0
204 | 143.538871 | 3.4408e-11 | 82 | 81.7 | 81.1 | 0
205 | 144.238285 | 3.3641e-11 | 81.9 | 81.7 | 81 | 0
206 | 144.950544 | 3.9586e-11 | 81.8 | 81.5 | 80.9 | 0
207 | 145.648141 | 3.4558e-11 | 81.7 | 81.4 | 80.8 | 0
208 | 146.349371 | 3.3437e-11 | 81.6 | 81.4 | 80.7 | 0
209 | 147.05055 | 3.4937e-11 | 81.5 | 81.3 | 80.6 | 0
210 | 147.762904 | 3.517e-11 | 81.3 | 81.1 | 80.6 | 0
211 | 148.463088 | 3.513e-11 | 81.3 | 81 | 80.5 | 0
212 | 149.163173 | 3.5936e-11 | 81.2 | 81 | 80.4 | 0
213 | 149.861017 | 3.5833e-11 | 81 | 80.8 | 80.3 | 0
214 | 150.571126 | 3.257e-11 | 80.9 | 80.7 | 80.2 | 0
215 | 151.272629 | 3.2289e-11 | 80.8 | 80.7 | 80.1 | 0
216 | 151.972903 | 3.269e-11 | 80.7 | 80.5 | 80 | 0
217 | 152.671911 | 2.9722e-11 | 80.6 | 80.4 | 80 | 0
218 | 153.385711 | 3.2962e-11 | 80.5 | 80.4 | 79.9 | 0
219 | 154.084141 | 3.7439e-11 | 80.4 | 80.2 | 79.8 | 0
220 | 154.782359 | 3.717e-11 | 80.2 | 80.1 | 79.7 | 0
221 | 155.482973 | 3.4157e-11 | 80.1 | 79.9 | 79.6 | 0
222 | 156.194242 | 3.2113e-11 | 80 | 79.9 | 79.5 | 0
223 | 156.893327 | 3.3561e-11 | 79.9 | 79.8 | 79.5 | 0
224 | 157.593575 | 3.4921e-11 | 79.8 | 79.6 | 79.4 | 0
225 | 158.292252 | 3.5943e-11 | 79.7 | 79.6 | 79.3 | 0
226 | 159.003422 | 3.6098e-11 | 79.6 | 79.5 | 79.2 | 0
227 | 159.701107 | 3.6917e-11 | 79.5 | 79.3 | 79.2 | 0
228 | 160.400212 | 3.7279e-11 | 79.4 | 79.3 | 79.1 | 0
229 | 161.111091 | 3.7357e-11 | 79.3 | 79.2 | 79 | 0
230 | 161.812326 | 3.7719e-11 | 79.2 | 79 | 79 | 0
231 | 162.513081 | 3.8083e-11 | 79.1 | 78.8 | 78.9 | 0
232 | 163.213114 | 3.8442e-11 | 79 | 78.8 | 78.8 | 0
233 | 163.914534 | 3.899e-11 | 78.9 | 78.7 | 78.8 | 0
234 | 164.625795 | 3.8788e-11 | 78.8 | 78.6 | 78.7 | 0
235 | 165.339037 | 3.8992e-11 | 78.8 | 78.6 | 78.7 | 0
236 | 166.039872 | 3.991e-11 | 78.7 | 78.4 | 78.6 | 0
237 | 166.739119 | 4.4148e-11 | 78.7 | 78.3 | 78.6 | 0
238 | 167.449809 | 4.411e-11 | 78.6 | 78.2 | 78.5 | 0
239 | 168.150296 | 4.2551e-11 | 78.5 | 78.2 | 78.5 | 0
240 | 168.850157 | 4.2071e-11 | 78.5 | 78.1 | 78.5 | 0
241 | 169.552221 | 4.5547e-11 | 78.4 | 78 | 78.4 | 0
242 | 170.252661 | 4.5966e-11 | 78.4 | 78 | 78.4 | 0
243 | 170.963867 | 4.5559e-11 | 78.4 | 77.9 | 78.4 | 0
244 | 171.665669 | 4.8818e-11 | 78.3 | 77.8 | 78.4 | 0
245 | 172.38081 | 5.0923e-11 | 78.3 | 77.8 | 78.4 | 0
246 | 173.092623 | 5.2328e-11 | 78.3 | 77.7 | 78.4 | 0
247 | 173.791173 | 5.302e-11 | 78.3 | 77.6 | 78.4 | 0
248 | 174.492614 | 5.3896e-11 | 78.3 | 77.6 | 78.3 | 0
249 | 175.191353 | 5.2894e-11 | 78.3 | 77.6 | 78.4 | 0
250 | 175.901396 | 5.0887e-11 | 78.3 | 77.5 | 78.4 | 0
251 | 176.602582 | 5.6413e-11 | 78.4 | 77.5 | 78.4 | 0
252 | 177.302825 | 5.8731e-11 | 78.4 | 77.5 | 78.4 | 0
253 | 178.00331 | 5.8072e-11 | 78.4 | 77.5 | 78.4 | 0
254 | 178.704754 | 5.7388e-11 | 78.5 | 77.5 | 78.4 | 0
255 | 179.407401 | 5.6862e-11 | 78.5 | 77.5 | 78.4 | 0
256 | 180.109227 | 5.5745e-11 | 78.6 | 77.5 | 78.5 | 0
257 | 180.821398 | 5.5493e-11 | 78.7 | 77.5 | 78.5 | 0
258 | 181.535744 | 5.8838e-11 | 78.7 | 77.5 | 78.5 | 0
259 | 182.234665 | 5.9309e-11 | 78.8 | 77.5 | 78.6 | 0
260 | 182.94517 | 5.9009e-11 | 78.9 | 77.6 | 78.6 | 0
261 | 183.646759 | 6.099e-11 | 79 | 77.7 | 78.7 | 0
262 | 184.345224 | 6.3206e-11 | 79.1 | 77.7 | 78.7 | 0
263 | 185.055113 | 6.3033e-11 | 79.2 | 77.7 | 78.8 | 0
264 | 185.767888 | 5.8724e-11 | 79.3 | 77.8 | 78.8 | 0
265 | 186.469627 | 6.049e-11 | 79.4 | 77.9 | 78.9 | 0
266 | 187.17019 | 6.2118e-11 | 79.5 | 77.9 | 78.9 | 0
267 | 187.882537 | 6.3119e-11 | 79.6 | 78.1 | 79 | 0
268 | 188.581931 | 6.3516e-11 | 79.8 | 78.2 | 79.1 | 0
269 | 189.282946 | 6.3524e-11 | 79.9 | 78.2 | 79.1 | 0
270 | 189.984652 | 6.2556e-11 | 80 | 78.3 | 79.2 | 0
271 | 190.694382 | 5.7302e-11 | 80.1 | 78.5 | 79.3 | 0
272 | 191.40775 | 6.1385e-11 | 80.2 | 78.5 | 79.4 | 0
273 | 192.108 | 6.4165e-11 | 80.4 | 78.6 | 79.5 | 0
274 | 192.808113 | 6.3828e-11 | 80.5 | 78.8 | 79.5 | 0
275 | 193.511074 | 6.2216e-11 | 80.6 | 79 | 79.6 | 0
276 | 194.21214 | 6.1605e-11 | 80.8 | 79 | 79.7 | 0
277 | 194.924066 | 6.0939e-11 | 80.9 | 79.1 | 79.8 | 0
278 | 195.637426 | 6.5527e-11 | 81.1 | 79.3 | 79.9 | 0
279 | 196.337769 | 6.4976e-11 | 81.2 | 79.3 | 80 | 0
280 | 197.047997 | 6.3049e-11 | 81.4 | 79.5 | 80 | 0
281 | 197.747058 | 6.1389e-11 | 81.5 | 79.7 | 80.1 | 0
282 | 198.450754 | 6.0041e-11 | 81.7 | 79.9 | 80.2 | 0
283 | 199.150938 | 5.8735e-11 | 81.8 | 79.9 | 80.3 | 0
284 | 199.853576 | 5.8336e-11 | 81.9 | 80 | 80.4 | 0
285 | 200.555672 | 6.1874e-11 | 82.1 | 80.2 | 80.5 | 0
286 | 201.265031 | 6.2333e-11 | 82.2 | 80.2 | 80.6 | 0
287 | 201.964887 | 5.9763e-11 | 82.3 | 80.4 | 80.7 | 0
288 | 202.666539 | 5.829e-11 | 82.5 | 80.6 | 80.8 | 0
289 | 203.368783 | 6.0113e-11 | 82.6 | 80.6 | 80.8 | 0
290 | 204.079408 | 6.2247e-11 | 82.7 | 80.8 | 80.9 | 0
291 | 204.793786 | 5.4457e-11 | 82.8 | 81 | 81 | 0
292 | 205.495538 | 5.6987e-11 | 82.9 | 81.1 | 81.1 | 0
293 | 206.194977 | 5.8357e-11 | 83 | 81.1 | 81.2 | 0
294 | 206.905542 | 5.8366e-11 | 83.1 | 81.3 | 81.3 | 0
295 | 207.605548 | 6.1724e-11 | 83.2 | 81.5 | 81.4 | 0
296 | 208.306001 | 6.1619e-11 | 83.2 | 81.5 | 81.4 | 0
297 | 209.006846 | 6.0026e-11 | 83.3 | 81.6 | 81.5 | 0
298 | 209.717395 | 5.3359e-11 | 83.4 | 81.8 | 81.6 | 0
299 | 210.417804 | 5.6842e-11 | 83.5 | 81.9 | 81.7 | 0
300 | 211.118246 | 5.9715e-11 | 83.6 | 81.9 | 81.7 | 0
301 | 211.818231 | 5.9202e-11 | 83.6 | 82 | 81.8 | 0
302 | 212.520532 | 5.8691e-11 | 83.7 | 82.1 | 81.9 | 0
303 | 213.222387 | 5.8421e-11 | 83.8 | 82.1 | 81.9 | 0
304 | 213.928723 | 5.858e-11 | 83.8 | 82.3 | 82 | 0
305 | 214.627083 | 5.8801e-11 | 83.9 | 82.4 | 82 | 0
306 | 215.339328 | 5.6481e-11 | 83.9 | 82.4 | 82.1 | 0
307 | 216.037318 | 5.3651e-11 | 84 | 82.5 | 82.1 | 0
308 | 216.737994 | 5.4851e-11 | 84 | 82.6 | 82.2 | 0
309 | 217.447358 | 5.6947e-11 | 84 | 82.6 | 82.2 | 0
310 | 218.147196 | 5.6348e-11 | 84 | 82.6 | 82.3 | 0
311 | 218.849156 | 5.2831e-11 | 84 | 82.7 | 82.3 | 0
312 | 219.564945 | 5.4814e-11 | 84 | 82.8 | 82.3 | 0
313 | 220.265974 | 5.4286e-11 | 84.1 | 82.8 | 82.4 | 0
314 | 220.966673 | 5.3027e-11 | 84.1 | 82.9 | 82.4 | 0
315 | 221.678119 | 5.5166e-11 | 84.1 | 82.9 | 82.4 | 0
316 | 222.391705 | 5.3978e-11 | 84.1 | 83 | 82.4 | 0
317 | 223.092554 | 5.2017e-11 | 84.1 | 83 | 82.4 | 0
318 | 223.795705 | 5.0432e-11 | 84.1 | 83 | 82.4 | 0
319 | 224.496314 | 4.946e-11 | 84.1 | 83 | 82.4 | 0
320 | 225.208228 | 4.8499e-11 | 84.1 | 83 | 82.5 | 0
321 | 225.922817 | 4.8339e-11 | 84 | 83 | 82.4 | 0
322 | 226.624902 | 4.8091e-11 | 84 | 83 | 82.4 | 0
323 | 227.326611 | 4.7705e-11 | 84 | 83 | 82.4 | 0
324 | 228.027875 | 4.7782e-11 | 84 | 83 | 82.4 | 0
325 | 228.737378 | 4.8136e-11 | 83.9 | 83 | 82.4 | 0
326 | 229.436701 | 4.8435e-11 | 83.9 | 83 | 82.4 | 0
327 | 230.137792 | 4.8783e-11 | 83.8 | 83 | 82.3 | 0
328 | 230.848001 | 4.8899e-11 | 83.8 | 83 | 82.3 | 0
329 | 231.548369 | 4.4753e-11 | 83.7 | 83 | 82.3 | 0
330 | 232.263126 | 4.4261e-11 | 83.7 | 83 | 82.2 | 0
331 | 232.964037 | 4.4906e-11 | 83.6 | 82.9 | 82.2 | 0
332 | 233.675695 | 4.2273e-11 | 83.6 | 82.9 | 82.2 | 0
333 | 234.374356 | 4.315e-11 | 83.5 | 82.8 | 82.1 | 0
334 | 235.075275 | 4.4012e-11 | 83.4 | 82.8 | 82.1 | 0
335 | 235.77338 | 4.1282e-11 | 83.3 | 82.8 | 82 | 0
336 | 236.474406 | 3.9585e-11 | 83.2 | 82.7 | 82 | 0
337 | 237.186338 | 4.0212e-11 | 83.1 | 82.7 | 81.9 | 0
338 | 237.886897 | 4.2051e-11 | 83 | 82.6 | 81.8 | 0
339 | 238.584655 | 3.616e-11 | 82.9 | 82.5 | 81.8 | 0
340 | 239.295228 | 3.7383e-11 | 82.8 | 82.5 | 81.7 | 0
341 | 239.994213 | 3.9823e-11 | 82.7 | 82.4 | 81.6 | 0
342 | 240.692035 | 3.9441e-11 | 82.6 | 82.3 | 81.6 | 0
343 | 241.403078 | 3.856e-11 | 82.5 | 82.2 | 81.5 | 0
344 | 242.116103 | 3.7822e-11 | 82.4 | 82.2 | 81.4 | 0
345 | 242.815391 | 3.7654e-11 | 82.3 | 82.1 | 81.3 | 0
346 | 243.515125 | 3.3085e-11 | 82.2 | 82 | 81.3 | 0
347 | 244.227938 | 3.3854e-11 | 82.1 | 82 | 81.2 | 0
348 | 244.928045 | 3.8752e-11 | 82 | 81.8 | 81.1 | 0
349 | 245.627248 | 3.8707e-11 | 81.9 | 81.7 | 81 | 0
350 | 246.328586 | 3.6261e-11 | 81.8 | 81.7 | 80.9 | 0
351 | 247.031725 | 3.2837e-11 | 81.6 | 81.5 | 80.8 | 0
352 | 247.733547 | 3.3813e-11 | 81.5 | 81.4 | 80.8 | 0
353 | 248.44524 | 3.5152e-11 | 81.4 | 81.2 | 80.7 | 0
354 | 249.146814 | 3.5916e-11 | 81.3 | 81.2 | 80.6 | 0