## Sheet1
| time | current | ext_temp | int_temp | new_target_temp | vsource
0 | 0.00072 | -5.62e-11 | 81 | 80.1 | 80 | 0
1 | 0.236141 | -5.132e-11 | 81 | 80.1 | 80 | 0
2 | 0.465883 | -5.305e-11 | 81 | 80.1 | 80 | 0
3 | 0.706141 | -7.624e-11 | 81 | 80.1 | 80 | 0
4 | 0.936672 | -5.002e-11 | 81 | 80.1 | 80.1 | 0
5 | 1.164946 | -5.807e-11 | 81 | 80.1 | 80.1 | 0
6 | 1.404952 | -7.725e-11 | 81 | 80.1 | 80.1 | 0
7 | 1.64445 | -1.0522e-10 | 81 | 80.1 | 80.1 | 0
8 | 1.884159 | -1.1755e-10 | 81 | 80.1 | 80.1 | 0
9 | 2.124015 | -1.1732e-10 | 81 | 80.1 | 80.1 | 0
10 | 2.364683 | -1.0486e-10 | 81 | 80.1 | 80.2 | 0
11 | 2.593188 | -5.545e-11 | 81 | 80.1 | 80.2 | 0
12 | 2.839914 | -8.382e-11 | 81 | 80.2 | 80.2 | 0
13 | 3.080324 | -1.0898e-10 | 81 | 80.2 | 80.2 | 0
14 | 3.320806 | -1.1665e-10 | 81 | 80.2 | 80.2 | 0
15 | 3.561531 | -1.1716e-10 | 80.9 | 80.2 | 80.2 | 0
16 | 3.790723 | -5.583e-11 | 80.9 | 80.2 | 80.2 | 0
17 | 4.035845 | -3.375e-11 | 80.9 | 80.2 | 80.3 | 0
18 | 4.274049 | -8.196e-11 | 80.9 | 80.2 | 80.3 | 0
19 | 4.533201 | -7.438e-11 | 80.9 | 80.2 | 80.3 | 0
20 | 4.787577 | -5.025e-11 | 80.9 | 80.2 | 80.3 | 0
21 | 5.018316 | -1.1118e-10 | 80.9 | 80.2 | 80.3 | 0
22 | 5.246212 | -5.052e-11 | 80.9 | 80.2 | 80.3 | 0
23 | 5.490048 | -6.29e-11 | 80.9 | 80.2 | 80.3 | 0
24 | 5.726069 | -6.3e-11 | 80.9 | 80.2 | 80.4 | 0
25 | 5.964128 | -6.175e-11 | 80.9 | 80.2 | 80.4 | 0
26 | 6.200275 | -4.92e-11 | 80.9 | 80.2 | 80.4 | 0
27 | 6.441649 | -4.975e-11 | 80.9 | 80.2 | 80.4 | 0
28 | 6.684607 | -6.934e-11 | 80.9 | 80.2 | 80.4 | 0
29 | 6.937613 | -4.891e-11 | 80.9 | 80.2 | 80.4 | 0
30 | 7.176107 | -4.678e-11 | 80.9 | 80.2 | 80.5 | 0
31 | 7.416175 | -4.333e-11 | 80.9 | 80.2 | 80.5 | 0
32 | 7.654309 | -4.576e-11 | 80.9 | 80.2 | 80.5 | 0
33 | 7.894403 | -4.862e-11 | 80.9 | 80.2 | 80.5 | 0
34 | 8.135544 | -4.434e-11 | 80.9 | 80.2 | 80.5 | 0
35 | 8.375383 | -5.706e-11 | 81 | 80.2 | 80.5 | 0
36 | 8.607419 | -8.585e-11 | 81 | 80.2 | 80.5 | 0
37 | 8.84884 | -6.05e-11 | 81 | 80.2 | 80.5 | 0
38 | 9.089094 | -5.037e-11 | 81 | 80.2 | 80.6 | 0
39 | 9.329148 | -4.571e-11 | 81 | 80.2 | 80.6 | 0
40 | 9.567158 | -4.873e-11 | 81 | 80.2 | 80.6 | 0
41 | 9.805045 | -4.773e-11 | 81 | 80.2 | 80.6 | 0
42 | 10.04578 | -3.988e-11 | 81.1 | 80.2 | 80.6 | 0
43 | 10.286978 | -4.632e-11 | 81.1 | 80.2 | 80.6 | 0
44 | 10.526086 | -4.743e-11 | 81.1 | 80.2 | 80.6 | 0
45 | 10.765652 | -4.262e-11 | 81.1 | 80.3 | 80.6 | 0
46 | 10.995811 | -8.161e-11 | 81.1 | 80.3 | 80.7 | 0
47 | 11.225307 | -4.389e-11 | 81.1 | 80.3 | 80.7 | 0
48 | 11.464843 | -4.71e-11 | 81.1 | 80.3 | 80.7 | 0
49 | 11.703259 | -4.667e-11 | 81.1 | 80.3 | 80.7 | 0
50 | 11.943424 | -5.035e-11 | 81.2 | 80.3 | 80.7 | 0
51 | 12.174304 | -1.1737e-10 | 81.2 | 80.3 | 80.7 | 0
52 | 12.403574 | -5.054e-11 | 81.2 | 80.3 | 80.7 | 0
53 | 12.636391 | -6.05e-11 | 81.2 | 80.3 | 80.7 | 0
54 | 12.865016 | -6.817e-11 | 81.2 | 80.3 | 80.8 | 0
55 | 13.119058 | -4.908e-11 | 81.2 | 80.3 | 80.8 | 0
56 | 13.361315 | -6.967e-11 | 81.3 | 80.3 | 80.8 | 0
57 | 13.613278 | -4.769e-11 | 81.3 | 80.4 | 80.8 | 0
58 | 13.854547 | -4.725e-11 | 81.3 | 80.4 | 80.8 | 0
59 | 14.093239 | -4.622e-11 | 81.3 | 80.4 | 80.8 | 0
60 | 14.33459 | -4.459e-11 | 81.3 | 80.4 | 80.8 | 0
61 | 14.573046 | -3.994e-11 | 81.4 | 80.4 | 80.8 | 0
62 | 14.81308 | -4.914e-11 | 81.4 | 80.4 | 80.8 | 0
63 | 15.044129 | -1.1748e-10 | 81.4 | 80.4 | 80.8 | 0
64 | 15.272186 | -5.64e-11 | 81.4 | 80.4 | 80.9 | 0
65 | 15.507712 | -4.58e-11 | 81.4 | 80.4 | 80.9 | 0
66 | 15.74807 | -4.541e-11 | 81.4 | 80.5 | 80.9 | 0
67 | 15.989796 | -5.557e-11 | 81.4 | 80.5 | 80.9 | 0
68 | 16.232177 | -6.865e-11 | 81.5 | 80.5 | 80.9 | 0
69 | 16.484225 | -4.705e-11 | 81.5 | 80.5 | 80.9 | 0
70 | 16.723963 | -5.006e-11 | 81.5 | 80.5 | 80.9 | 0
71 | 16.962696 | -5.038e-11 | 81.5 | 80.5 | 80.9 | 0
72 | 17.201274 | -4.839e-11 | 81.5 | 80.5 | 80.9 | 0
73 | 17.440842 | -4.851e-11 | 81.6 | 80.5 | 80.9 | 0
74 | 17.68105 | -5.172e-11 | 81.6 | 80.6 | 80.9 | 0
75 | 17.921339 | -4.96e-11 | 81.6 | 80.6 | 80.9 | 0
76 | 18.15039 | -8.999e-11 | 81.6 | 80.6 | 80.9 | 0
77 | 18.380611 | -4.976e-11 | 81.6 | 80.6 | 81 | 0
78 | 18.621989 | -6.328e-11 | 81.7 | 80.7 | 81 | 0
79 | 18.856712 | -4.927e-11 | 81.7 | 80.7 | 81 | 0
80 | 19.084929 | -8.182e-11 | 81.7 | 80.7 | 81 | 0
81 | 19.332545 | -1.0486e-10 | 81.7 | 80.7 | 81 | 0
82 | 19.561144 | -6.339e-11 | 81.7 | 80.7 | 81 | 0
83 | 19.798777 | -5.66e-11 | 81.8 | 80.8 | 81 | 0
84 | 20.041353 | -7.524e-11 | 81.8 | 80.8 | 81 | 0
85 | 20.293369 | -5.134e-11 | 81.8 | 80.8 | 81 | 0
86 | 20.534926 | -5.075e-11 | 81.8 | 80.8 | 81 | 0
87 | 20.776555 | -5.576e-11 | 81.9 | 80.9 | 81 | 0
88 | 21.009397 | -8.585e-11 | 81.9 | 80.9 | 81 | 0
89 | 21.250074 | -5.381e-11 | 81.9 | 80.9 | 81 | 0
90 | 21.489707 | -5.317e-11 | 81.9 | 80.9 | 81 | 0
91 | 21.731556 | -5.231e-11 | 81.9 | 81 | 81 | 0
92 | 21.970191 | -5.163e-11 | 82 | 81 | 81 | 0
93 | 22.209899 | -5.425e-11 | 82 | 81 | 81 | 0
94 | 22.449577 | -5.417e-11 | 82 | 81 | 81 | 0
95 | 22.688452 | -5.137e-11 | 82 | 81 | 81 | 0
96 | 22.928079 | -5.148e-11 | 82 | 81 | 81 | 0
97 | 23.166988 | 6.9e-13 | 82 | 81 | 81 | 0
98 | 23.407083 | -6.858e-11 | 82 | 81 | 81 | 0
99 | 23.647338 | -6.206e-11 | 82.1 | 81.1 | 81 | 0
100 | 23.882782 | -5.187e-11 | 82.1 | 81.1 | 81 | 0
101 | 24.121438 | -5.906e-11 | 82.1 | 81.1 | 81 | 0
102 | 24.362665 | -5.177e-11 | 82.1 | 81.1 | 81 | 0
103 | 24.601244 | -5.431e-11 | 82.1 | 81.2 | 81 | 0
104 | 24.840671 | -5.029e-11 | 82.2 | 81.2 | 81 | 0
105 | 25.081193 | -5.23e-11 | 82.2 | 81.2 | 81.1 | 0
106 | 25.320682 | -5.544e-11 | 82.2 | 81.2 | 81.1 | 0
107 | 25.559334 | -4.951e-11 | 82.2 | 81.2 | 81.1 | 0
108 | 25.800608 | -5.059e-11 | 82.2 | 81.3 | 81.1 | 0
109 | 26.039037 | -4.996e-11 | 82.2 | 81.3 | 81 | 0
110 | 26.268818 | -9.44e-11 | 82.2 | 81.3 | 81 | 0
111 | 26.498955 | -5.637e-11 | 82.3 | 81.3 | 81 | 0
112 | 26.740175 | -7.547e-11 | 82.3 | 81.3 | 81 | 0
113 | 26.977111 | -8.788e-11 | 82.3 | 81.3 | 81 | 0
114 | 27.208211 | -1.0486e-10 | 82.3 | 81.3 | 81 | 0
115 | 27.436449 | -7.502e-11 | 82.3 | 81.3 | 81 | 0
116 | 27.67597 | -6.87e-11 | 82.3 | 81.4 | 81 | 0
117 | 27.912011 | -5.638e-11 | 82.3 | 81.4 | 81 | 0
118 | 28.155584 | -7.567e-11 | 82.3 | 81.4 | 81 | 0
119 | 28.410727 | -5.666e-11 | 82.3 | 81.4 | 81 | 0
120 | 28.651117 | -6.209e-11 | 82.3 | 81.4 | 81 | 0
121 | 28.884894 | -7.317e-11 | 82.3 | 81.4 | 81 | 0
122 | 29.114089 | -8.178e-11 | 82.3 | 81.4 | 81 | 0
123 | 29.361568 | -1.1119e-10 | 82.4 | 81.4 | 81 | 0
124 | 29.590172 | -6.872e-11 | 82.4 | 81.5 | 81 | 0
125 | 29.829923 | -6.312e-11 | 82.4 | 81.5 | 81 | 0
126 | 30.065693 | -5.253e-11 | 82.4 | 81.5 | 81 | 0
127 | 30.29361 | -5.545e-11 | 82.4 | 81.5 | 81 | 0
128 | 30.532128 | -6.174e-11 | 82.4 | 81.5 | 81 | 0
129 | 30.767817 | -6.845e-11 | 82.4 | 81.5 | 81 | 0
130 | 31.00572 | -5.618e-11 | 82.4 | 81.5 | 81 | 0
131 | 31.234361 | -1.0411e-10 | 82.4 | 81.5 | 81 | 0
132 | 31.474353 | -1.2332e-10 | 82.4 | 81.5 | 81 | 0
133 | 31.715563 | -1.3019e-10 | 82.4 | 81.5 | 81 | 0
134 | 31.956744 | -9.852e-11 | 82.4 | 81.5 | 81 | 0
135 | 32.186387 | -7.571e-11 | 82.3 | 81.5 | 81 | 0
136 | 32.42966 | -6.651e-11 | 82.3 | 81.5 | 81 | 0
137 | 32.669861 | -7.322e-11 | 82.3 | 81.5 | 80.9 | 0
138 | 32.909911 | -7.797e-11 | 82.3 | 81.5 | 80.9 | 0
139 | 33.151758 | -1.1428e-10 | 82.3 | 81.5 | 80.9 | 0
140 | 33.392833 | -1.2502e-10 | 82.3 | 81.5 | 80.9 | 0
141 | 33.633937 | -1.1119e-10 | 82.3 | 81.5 | 80.9 | 0
142 | 33.863575 | -6.296e-11 | 82.3 | 81.5 | 80.9 | 0
143 | 34.110737 | -1.0652e-10 | 82.2 | 81.5 | 80.9 | 0
144 | 34.351614 | -1.2327e-10 | 82.2 | 81.5 | 80.9 | 0
145 | 34.592568 | -1.2369e-10 | 82.2 | 81.5 | 80.9 | 0
146 | 34.833576 | -9.852e-11 | 82.2 | 81.5 | 80.9 | 0
147 | 35.063174 | -7.46e-11 | 82.2 | 81.5 | 80.9 | 0
148 | 35.305248 | -5.827e-11 | 82.2 | 81.5 | 80.9 | 0
149 | 35.544978 | -5.777e-11 | 82.1 | 81.5 | 80.9 | 0
150 | 35.782423 | -5.496e-11 | 82.1 | 81.5 | 80.8 | 0
151 | 36.023223 | -8.735e-11 | 82.1 | 81.5 | 80.8 | 0
152 | 36.262847 | -8.099e-11 | 82.1 | 81.5 | 80.8 | 0
153 | 36.502758 | -8.281e-11 | 82.1 | 81.5 | 80.8 | 0
154 | 36.742646 | -8.455e-11 | 82 | 81.4 | 80.8 | 0
155 | 36.982604 | -8.457e-11 | 82 | 81.4 | 80.8 | 0
156 | 37.221389 | -8.184e-11 | 82 | 81.4 | 80.8 | 0
157 | 37.460577 | -7.117e-11 | 82 | 81.4 | 80.8 | 0
158 | 37.702036 | -1.2263e-10 | 82 | 81.4 | 80.8 | 0
159 | 37.942236 | -1.2357e-10 | 81.9 | 81.4 | 80.8 | 0
160 | 38.171121 | -6.978e-11 | 81.9 | 81.4 | 80.7 | 0
161 | 38.419422 | -1.2464e-10 | 81.9 | 81.4 | 80.7 | 0
162 | 38.648196 | -6.183e-11 | 81.9 | 81.3 | 80.7 | 0
163 | 38.894441 | -8.358e-11 | 81.8 | 81.3 | 80.7 | 0
164 | 39.135404 | -1.2102e-10 | 81.8 | 81.3 | 80.7 | 0
165 | 39.36434 | -5.584e-11 | 81.8 | 81.3 | 80.7 | 0
166 | 39.609818 | -5.431e-11 | 81.8 | 81.3 | 80.7 | 0
167 | 39.84977 | -5.591e-11 | 81.8 | 81.3 | 80.7 | 0
168 | 40.089692 | -4.939e-11 | 81.7 | 81.3 | 80.7 | 0
169 | 40.330263 | -7.732e-11 | 81.7 | 81.3 | 80.6 | 0
170 | 40.571839 | -1.0648e-10 | 81.7 | 81.2 | 80.6 | 0
171 | 40.812864 | -1.2172e-10 | 81.6 | 81.2 | 80.6 | 0
172 | 41.042721 | -6.336e-11 | 81.6 | 81.2 | 80.6 | 0
173 | 41.289696 | -7.838e-11 | 81.6 | 81.2 | 80.6 | 0
174 | 41.530222 | -1.084e-10 | 81.6 | 81.1 | 80.6 | 0
175 | 41.759917 | -5.57e-11 | 81.6 | 81.1 | 80.6 | 0
176 | 41.991762 | -1.2324e-10 | 81.5 | 81.1 | 80.6 | 0
177 | 42.232964 | -9.851e-11 | 81.5 | 81.1 | 80.5 | 0
178 | 42.461307 | -7.491e-11 | 81.5 | 81.1 | 80.5 | 0
179 | 42.702902 | -8.844e-11 | 81.4 | 81.1 | 80.5 | 0
180 | 42.961658 | -8.843e-11 | 81.4 | 81.1 | 80.5 | 0
181 | 43.218572 | -5.562e-11 | 81.4 | 81.1 | 80.5 | 0
182 | 43.451329 | -6.05e-11 | 81.3 | 81.1 | 80.5 | 0
183 | 43.680127 | -7.567e-11 | 81.3 | 81 | 80.5 | 0
184 | 43.936938 | -6.185e-11 | 81.3 | 81 | 80.5 | 0
185 | 44.172831 | -4.906e-11 | 81.3 | 81 | 80.4 | 0
186 | 44.400623 | -5.184e-11 | 81.3 | 81 | 80.4 | 0
187 | 44.639114 | -6.856e-11 | 81.3 | 80.9 | 80.4 | 0
188 | 44.87717 | -7.59e-11 | 81.2 | 80.9 | 80.4 | 0
189 | 45.133061 | -6.163e-11 | 81.2 | 80.9 | 80.4 | 0
190 | 45.369412 | -5.704e-11 | 81.2 | 80.9 | 80.4 | 0
191 | 45.612751 | -6.338e-11 | 81.1 | 80.8 | 80.4 | 0
192 | 45.851808 | -6.178e-11 | 81.1 | 80.8 | 80.3 | 0
193 | 46.088283 | -5.591e-11 | 81.1 | 80.8 | 80.3 | 0
194 | 46.330439 | -6.862e-11 | 81.1 | 80.8 | 80.3 | 0
195 | 46.569883 | -6.948e-11 | 81 | 80.7 | 80.3 | 0
196 | 46.822704 | -5.122e-11 | 81 | 80.7 | 80.3 | 0
197 | 47.063037 | -4.63e-11 | 81 | 80.7 | 80.3 | 0
198 | 47.303848 | -4.951e-11 | 81 | 80.7 | 80.3 | 0
199 | 47.543564 | -5e-11 | 80.9 | 80.6 | 80.2 | 0
200 | 47.782959 | -4.638e-11 | 80.9 | 80.6 | 80.2 | 0
201 | 48.023666 | -4.971e-11 | 80.9 | 80.6 | 80.2 | 0
202 | 48.253633 | -9.801e-11 | 80.8 | 80.6 | 80.2 | 0
203 | 48.483908 | -5.011e-11 | 80.8 | 80.6 | 80.2 | 0
204 | 48.724227 | -5.622e-11 | 80.8 | 80.5 | 80.2 | 0
205 | 48.957191 | -4.78e-11 | 80.8 | 80.5 | 80.2 | 0
206 | 49.186128 | -7.522e-11 | 80.7 | 80.5 | 80.1 | 0
207 | 49.442947 | -6.201e-11 | 80.7 | 80.5 | 80.1 | 0
208 | 49.678286 | -5.644e-11 | 80.7 | 80.4 | 80.1 | 0
209 | 49.911228 | -7.95e-11 | 80.7 | 80.4 | 80.1 | 0
210 | 50.141547 | -6.959e-11 | 80.7 | 80.4 | 80.1 | 0
211 | 50.396759 | -4.918e-11 | 80.7 | 80.4 | 80.1 | 0
212 | 50.637206 | -6.169e-11 | 80.6 | 80.3 | 80.1 | 0
213 | 50.874614 | -5.037e-11 | 80.6 | 80.3 | 80 | 0
214 | 51.117878 | -6.267e-11 | 80.6 | 80.3 | 80 | 0
215 | 51.368872 | -8.584e-11 | 80.6 | 80.3 | 80 | 0
216 | 51.610573 | -5.39e-11 | 80.6 | 80.2 | 80 | 0
217 | 51.851983 | -4.677e-11 | 80.5 | 80.2 | 80 | 0
218 | 52.091247 | -4.744e-11 | 80.5 | 80.2 | 80 | 0
219 | 52.330776 | -4.593e-11 | 80.5 | 80.2 | 80 | 0
220 | 52.569081 | -4.494e-11 | 80.5 | 80.1 | 79.9 | 0
221 | 52.798936 | -6.106e-11 | 80.5 | 80.1 | 79.9 | 0
222 | 53.026971 | -4.894e-11 | 80.4 | 80.1 | 79.9 | 0
223 | 53.266389 | -4.698e-11 | 80.4 | 80.1 | 79.9 | 0
224 | 53.50595 | -4.482e-11 | 80.4 | 80 | 79.9 | 0
225 | 53.744567 | -4.767e-11 | 80.4 | 80 | 79.9 | 0
226 | 53.983245 | -4.457e-11 | 80.4 | 80 | 79.9 | 0
227 | 54.224783 | -4.451e-11 | 80.3 | 80 | 79.8 | 0
228 | 54.46316 | -4.49e-11 | 80.3 | 80 | 79.8 | 0
229 | 54.704539 | -4.416e-11 | 80.3 | 79.9 | 79.8 | 0
230 | 54.945925 | -4.975e-11 | 80.3 | 79.9 | 79.8 | 0
231 | 55.177037 | -9.217e-11 | 80.3 | 79.9 | 79.8 | 0
232 | 55.406849 | -6.19e-11 | 80.3 | 79.9 | 79.8 | 0
233 | 55.643052 | -5.659e-11 | 80.3 | 79.8 | 79.8 | 0
234 | 55.887009 | -6.811e-11 | 80.2 | 79.8 | 79.7 | 0
235 | 56.132662 | -1.1612e-10 | 80.2 | 79.8 | 79.7 | 0
236 | 56.361056 | -5.033e-11 | 80.2 | 79.8 | 79.7 | 0
237 | 56.594975 | -6.683e-11 | 80.2 | 79.8 | 79.7 | 0
238 | 56.823938 | -7.442e-11 | 80.2 | 79.8 | 79.7 | 0
239 | 57.08273 | -6.912e-11 | 80.1 | 79.8 | 79.7 | 0
240 | 57.336435 | -4.296e-11 | 80.1 | 79.8 | 79.7 | 0
241 | 57.577819 | -5.029e-11 | 80.1 | 79.7 | 79.6 | 0
242 | 57.809631 | -1.1117e-10 | 80.1 | 79.7 | 79.6 | 0
243 | 58.038177 | -5.612e-11 | 80.1 | 79.7 | 79.6 | 0
244 | 58.272413 | -4.171e-11 | 80.1 | 79.7 | 79.6 | 0
245 | 58.513028 | -4.422e-11 | 80.1 | 79.6 | 79.6 | 0
246 | 58.754566 | -4.947e-11 | 80 | 79.6 | 79.6 | 0
247 | 58.997733 | -6.935e-11 | 80 | 79.6 | 79.6 | 0
248 | 59.24925 | -4.46e-11 | 80 | 79.6 | 79.6 | 0
249 | 59.489343 | -4.435e-11 | 80 | 79.6 | 79.6 | 0
250 | 59.728676 | -4.111e-11 | 80 | 79.5 | 79.5 | 0
251 | 59.967546 | -4.69e-11 | 80 | 79.5 | 79.5 | 0
252 | 60.208179 | -4.614e-11 | 80 | 79.5 | 79.5 | 0
253 | 60.447914 | -4.617e-11 | 80 | 79.5 | 79.5 | 0
254 | 60.687584 | -4.074e-11 | 80 | 79.4 | 79.5 | 0
255 | 60.926338 | -4.211e-11 | 79.9 | 79.4 | 79.5 | 0
256 | 61.165059 | -4.112e-11 | 79.9 | 79.4 | 79.5 | 0
257 | 61.404753 | -4.338e-11 | 79.9 | 79.4 | 79.5 | 0
258 | 61.643424 | -4.938e-11 | 79.9 | 79.4 | 79.4 | 0
259 | 61.884098 | -4.43e-11 | 79.9 | 79.4 | 79.4 | 0
260 | 62.123705 | -4.834e-11 | 79.9 | 79.4 | 79.4 | 0
261 | 62.362249 | -4.623e-11 | 79.9 | 79.4 | 79.4 | 0
262 | 62.5912 | -7.483e-11 | 79.9 | 79.3 | 79.4 | 0
263 | 62.82039 | -4.313e-11 | 79.9 | 79.3 | 79.4 | 0
264 | 63.061015 | -4.927e-11 | 79.8 | 79.3 | 79.4 | 0
265 | 63.294965 | -6.683e-11 | 79.8 | 79.3 | 79.4 | 0
266 | 63.535923 | -4.436e-11 | 79.8 | 79.2 | 79.4 | 0
267 | 63.775839 | -4.658e-11 | 79.8 | 79.2 | 79.4 | 0
268 | 64.015684 | -4.373e-11 | 79.8 | 79.2 | 79.4 | 0
269 | 64.254333 | -4.54e-11 | 79.8 | 79.2 | 79.3 | 0
270 | 64.495795 | -4.03e-11 | 79.8 | 79.2 | 79.3 | 0
271 | 64.735678 | -4.227e-11 | 79.8 | 79.2 | 79.3 | 0
272 | 64.975617 | -4.177e-11 | 79.8 | 79.2 | 79.3 | 0
273 | 65.215607 | -4.612e-11 | 79.8 | 79.2 | 79.3 | 0
274 | 65.454273 | -3.994e-11 | 79.8 | 79.2 | 79.3 | 0
275 | 65.695753 | -4.379e-11 | 79.8 | 79.1 | 79.3 | 0
276 | 65.92792 | -1.0485e-10 | 79.8 | 79.1 | 79.3 | 0
277 | 66.157644 | -5.529e-11 | 79.8 | 79.1 | 79.3 | 0
278 | 66.392193 | -4.479e-11 | 79.8 | 79.1 | 79.3 | 0
279 | 66.619272 | -6.18e-11 | 79.7 | 79.1 | 79.3 | 0
280 | 66.85864 | -6.93e-11 | 79.7 | 79.1 | 79.3 | 0
281 | 67.115669 | -5.668e-11 | 79.7 | 79.1 | 79.3 | 0
282 | 67.352018 | -4.899e-11 | 79.7 | 79.1 | 79.2 | 0
283 | 67.585971 | -7.317e-11 | 79.7 | 79 | 79.2 | 0
284 | 67.814139 | -6.835e-11 | 79.7 | 79 | 79.2 | 0
285 | 68.070124 | -5.658e-11 | 79.7 | 79 | 79.2 | 0
286 | 68.306275 | -4.387e-11 | 79.7 | 79 | 79.2 | 0
287 | 68.547814 | -4.437e-11 | 79.7 | 79 | 79.2 | 0
288 | 68.790059 | -6.927e-11 | 79.7 | 79 | 79.2 | 0
289 | 69.044017 | -4.316e-11 | 79.7 | 79 | 79.2 | 0
290 | 69.273001 | -8.626e-11 | 79.7 | 79 | 79.2 | 0
291 | 69.502404 | -4.978e-11 | 79.7 | 79 | 79.2 | 0
292 | 69.745865 | -6.322e-11 | 79.7 | 79 | 79.2 | 0
293 | 69.998847 | -4.299e-11 | 79.7 | 79 | 79.2 | 0
294 | 70.23859 | -4.292e-11 | 79.6 | 79 | 79.2 | 0
295 | 70.477971 | -4.613e-11 | 79.6 | 78.9 | 79.2 | 0
296 | 70.717113 | -4.298e-11 | 79.6 | 78.9 | 79.2 | 0
297 | 70.956792 | -4.311e-11 | 79.6 | 78.9 | 79.2 | 0
298 | 71.197217 | -3.963e-11 | 79.6 | 78.9 | 79.2 | 0
299 | 71.436782 | -4.475e-11 | 79.6 | 78.9 | 79.2 | 0
300 | 71.675144 | -4.102e-11 | 79.6 | 78.9 | 79.2 | 0
301 | 71.914725 | -3.828e-11 | 79.6 | 78.9 | 79.2 | 0
302 | 72.153322 | -4.19e-11 | 79.6 | 78.9 | 79.2 | 0
303 | 72.392915 | -4.255e-11 | 79.6 | 78.9 | 79.2 | 0
304 | 72.631275 | -4.011e-11 | 79.6 | 78.9 | 79.2 | 0
305 | 72.872543 | -2.928e-11 | 79.6 | 78.9 | 79.2 | 0
306 | 73.111208 | -3.907e-11 | 79.6 | 78.9 | 79.2 | 0
307 | 73.340324 | -6.346e-11 | 79.6 | 78.9 | 79.2 | 0
308 | 73.569225 | -4.23e-11 | 79.6 | 78.9 | 79.2 | 0
309 | 73.810738 | -4.284e-11 | 79.6 | 78.9 | 79.2 | 0
310 | 74.051025 | -5.617e-11 | 79.6 | 78.9 | 79.1 | 0
311 | 74.285389 | -4.08e-11 | 79.6 | 78.9 | 79.1 | 0
312 | 74.526007 | -4.214e-11 | 79.7 | 78.8 | 79.1 | 0
313 | 74.767672 | -5.078e-11 | 79.7 | 78.8 | 79.1 | 0
314 | 75.001737 | -6.683e-11 | 79.7 | 78.8 | 79.2 | 0
315 | 75.242426 | -4.846e-11 | 79.7 | 78.8 | 79.2 | 0
316 | 75.483915 | -4.272e-11 | 79.7 | 78.8 | 79.2 | 0
317 | 75.723844 | -4.2e-11 | 79.7 | 78.8 | 79.2 | 0
318 | 75.963691 | -4.272e-11 | 79.7 | 78.8 | 79.2 | 0
319 | 76.203621 | -4.356e-11 | 79.7 | 78.8 | 79.2 | 0
320 | 76.442403 | -3.855e-11 | 79.7 | 78.8 | 79.2 | 0
321 | 76.683008 | -4.351e-11 | 79.7 | 78.8 | 79.2 | 0
322 | 76.912266 | -9.746e-11 | 79.7 | 78.8 | 79.2 | 0
323 | 77.142659 | -4.431e-11 | 79.7 | 78.8 | 79.2 | 0
324 | 77.383983 | -6.306e-11 | 79.7 | 78.8 | 79.2 | 0
325 | 77.621291 | -5.045e-11 | 79.7 | 78.8 | 79.2 | 0
326 | 77.854173 | -5.416e-11 | 79.7 | 78.8 | 79.2 | 0
327 | 78.083259 | -7.558e-11 | 79.8 | 78.8 | 79.2 | 0
328 | 78.331425 | -6.049e-11 | 79.8 | 78.8 | 79.2 | 0
329 | 78.561549 | -7.438e-11 | 79.8 | 78.8 | 79.2 | 0
330 | 78.819092 | -6.941e-11 | 79.8 | 78.8 | 79.2 | 0
331 | 79.073959 | -4.286e-11 | 79.8 | 78.8 | 79.2 | 0
332 | 79.302071 | -8.244e-11 | 79.8 | 78.8 | 79.2 | 0
333 | 79.531408 | -4.4e-11 | 79.8 | 78.9 | 79.2 | 0
334 | 79.770863 | -4.545e-11 | 79.8 | 78.9 | 79.2 | 0
335 | 80.010685 | -4.394e-11 | 79.8 | 78.9 | 79.2 | 0
336 | 80.2499 | -4.518e-11 | 79.8 | 78.9 | 79.2 | 0
337 | 80.489644 | -4.263e-11 | 79.8 | 78.9 | 79.2 | 0
338 | 80.728239 | -4.271e-11 | 79.9 | 78.9 | 79.2 | 0
339 | 80.969906 | -4.382e-11 | 79.9 | 78.9 | 79.2 | 0
340 | 81.21032 | -5.615e-11 | 79.9 | 78.9 | 79.2 | 0
341 | 81.447835 | -4.498e-11 | 79.9 | 78.9 | 79.2 | 0
342 | 81.687651 | -4.354e-11 | 79.9 | 78.9 | 79.3 | 0
343 | 81.927559 | -4.05e-11 | 79.9 | 78.9 | 79.3 | 0
344 | 82.166259 | -4.474e-11 | 79.9 | 78.9 | 79.3 | 0
345 | 82.405053 | -4.264e-11 | 79.9 | 78.9 | 79.3 | 0
346 | 82.64538 | -4.995e-11 | 80 | 78.9 | 79.3 | 0
347 | 82.87763 | -1.0485e-10 | 80 | 78.9 | 79.3 | 0
348 | 83.106304 | -6.278e-11 | 80 | 78.9 | 79.3 | 0
349 | 83.34445 | -5.038e-11 | 80 | 78.9 | 79.3 | 0
350 | 83.57726 | -5.416e-11 | 80 | 78.9 | 79.3 | 0
351 | 83.806259 | -7.442e-11 | 80 | 78.9 | 79.3 | 0
352 | 84.064875 | -6.872e-11 | 80 | 78.9 | 79.3 | 0
353 | 84.321735 | -4.966e-11 | 80 | 78.9 | 79.3 | 0
354 | 84.553335 | -7.317e-11 | 80 | 79 | 79.4 | 0
355 | 84.794943 | -4.465e-11 | 80 | 79 | 79.4 | 0
356 | 85.034175 | -4e-11 | 80 | 79 | 79.4 | 0
357 | 85.27431 | -4.602e-11 | 80 | 79 | 79.4 | 0
358 | 85.513741 | -4.638e-11 | 80.1 | 79 | 79.4 | 0
359 | 85.752266 | -4.149e-11 | 80.1 | 79 | 79.4 | 0
360 | 85.991776 | -4.344e-11 | 80.1 | 79 | 79.4 | 0
361 | 86.231601 | -4.629e-11 | 80.1 | 79 | 79.4 | 0
362 | 86.470008 | -4.546e-11 | 80.1 | 79 | 79.4 | 0
363 | 86.71033 | -4.164e-11 | 80.1 | 79 | 79.4 | 0
364 | 86.949974 | -4.538e-11 | 80.2 | 79 | 79.5 | 0
365 | 87.189448 | -4.97e-11 | 80.2 | 79 | 79.5 | 0
366 | 87.420275 | -1.1628e-10 | 80.2 | 79 | 79.5 | 0
367 | 87.649691 | -5.006e-11 | 80.2 | 79.1 | 79.5 | 0
368 | 87.882369 | -6.049e-11 | 80.2 | 79.1 | 79.5 | 0
369 | 88.11122 | -6.968e-11 | 80.2 | 79.1 | 79.5 | 0
370 | 88.367849 | -6.264e-11 | 80.3 | 79.1 | 79.5 | 0
371 | 88.603578 | -4.088e-11 | 80.3 | 79.1 | 79.5 | 0
372 | 88.830365 | -6.93e-11 | 80.3 | 79.1 | 79.5 | 0
373 | 89.086233 | -6.26e-11 | 80.3 | 79.1 | 79.6 | 0
374 | 89.324247 | -5.583e-11 | 80.3 | 79.1 | 79.6 | 0
375 | 89.561595 | -4.44e-11 | 80.4 | 79.2 | 79.6 | 0
376 | 89.802847 | -5.076e-11 | 80.4 | 79.2 | 79.6 | 0
377 | 90.043333 | -5.662e-11 | 80.4 | 79.2 | 79.6 | 0
378 | 90.27932 | -4.664e-11 | 80.4 | 79.2 | 79.6 | 0
379 | 90.518759 | -4.401e-11 | 80.4 | 79.2 | 79.6 | 0
380 | 90.757026 | -4.788e-11 | 80.4 | 79.2 | 79.6 | 0
381 | 90.996727 | -4.578e-11 | 80.5 | 79.2 | 79.7 | 0
382 | 91.237237 | -5.074e-11 | 80.5 | 79.2 | 79.7 | 0
383 | 91.478607 | -5.011e-11 | 80.5 | 79.3 | 79.7 | 0
384 | 91.711276 | -7.317e-11 | 80.5 | 79.3 | 79.7 | 0
385 | 91.952214 | -4.363e-11 | 80.5 | 79.3 | 79.7 | 0
386 | 92.193758 | -4.196e-11 | 80.6 | 79.3 | 79.7 | 0
387 | 92.432391 | -4.446e-11 | 80.6 | 79.3 | 79.7 | 0
388 | 92.673686 | -4.316e-11 | 80.6 | 79.3 | 79.8 | 0
389 | 92.914107 | -4.924e-11 | 80.6 | 79.3 | 79.8 | 0
390 | 93.145926 | -1.0485e-10 | 80.6 | 79.3 | 79.8 | 0
391 | 93.374219 | -6.174e-11 | 80.6 | 79.3 | 79.8 | 0
392 | 93.610391 | -4.392e-11 | 80.7 | 79.4 | 79.8 | 0
393 | 93.851822 | -5.54e-11 | 80.7 | 79.4 | 79.8 | 0
394 | 94.094943 | -6.938e-11 | 80.7 | 79.4 | 79.8 | 0
395 | 94.346978 | -4.281e-11 | 80.7 | 79.4 | 79.9 | 0
396 | 94.586261 | -4.504e-11 | 80.7 | 79.5 | 79.9 | 0
397 | 94.825752 | -1.854e-11 | 80.7 | 79.5 | 79.9 | 0
398 | 95.06444 | -4.42e-11 | 80.8 | 79.5 | 79.9 | 0
399 | 95.303916 | -4.62e-11 | 80.8 | 79.5 | 79.9 | 0
400 | 95.542414 | -4.588e-11 | 80.8 | 79.5 | 79.9 | 0
401 | 95.783863 | -4.639e-11 | 80.8 | 79.5 | 79.9 | 0
402 | 96.022371 | -4.805e-11 | 80.8 | 79.5 | 80 | 0
403 | 96.262374 | -4.423e-11 | 80.9 | 79.5 | 80 | 0
404 | 96.501763 | -4.514e-11 | 80.9 | 79.6 | 80 | 0
405 | 96.740369 | -4.417e-11 | 80.9 | 79.6 | 80 | 0
406 | 96.97903 | -4.835e-11 | 80.9 | 79.6 | 80 | 0
407 | 97.218831 | -4.227e-11 | 81 | 79.6 | 80 | 0
408 | 97.457375 | -4.707e-11 | 81 | 79.7 | 80.1 | 0
409 | 97.697724 | -4.745e-11 | 81 | 79.7 | 80.1 | 0
410 | 97.936276 | -4.596e-11 | 81 | 79.7 | 80.1 | 0
411 | 98.17558 | -4.827e-11 | 81 | 79.7 | 80.1 | 0
412 | 98.414711 | -4.771e-11 | 81.1 | 79.8 | 80.1 | 0
413 | 98.653082 | -5.009e-11 | 81.1 | 79.8 | 80.1 | 0
414 | 98.893222 | -4.6e-11 | 81.1 | 79.8 | 80.1 | 0
415 | 99.132893 | -4.868e-11 | 81.1 | 79.8 | 80.2 | 0
416 | 99.371159 | -5.009e-11 | 81.2 | 79.8 | 80.2 | 0
417 | 99.610639 | -5.303e-11 | 81.2 | 79.9 | 80.2 | 0
418 | 99.851935 | -4.429e-11 | 81.2 | 79.9 | 80.2 | 0
419 | 100.091667 | -4.493e-11 | 81.2 | 79.9 | 80.2 | 0
420 | 100.330389 | -4.421e-11 | 81.3 | 79.9 | 80.2 | 0
421 | 100.569202 | -5.007e-11 | 81.3 | 79.9 | 80.3 | 0
422 | 100.808954 | -3.789e-11 | 81.3 | 79.9 | 80.3 | 0
423 | 101.047947 | -4.556e-11 | 81.3 | 79.9 | 80.3 | 0
424 | 101.285352 | -4.681e-11 | 81.3 | 79.9 | 80.3 | 0
425 | 101.515752 | -5.99e-11 | 81.4 | 80 | 80.3 | 0
426 | 101.745853 | -4.612e-11 | 81.4 | 80 | 80.3 | 0
427 | 101.985128 | -4.838e-11 | 81.4 | 80 | 80.3 | 0
428 | 102.224097 | -4.555e-11 | 81.4 | 80 | 80.4 | 0
429 | 102.463955 | -5.09e-11 | 81.5 | 80.1 | 80.4 | 0
430 | 102.704562 | -4.941e-11 | 81.5 | 80.1 | 80.4 | 0
431 | 102.934143 | -1.1689e-10 | 81.5 | 80.1 | 80.4 | 0
432 | 103.163864 | -5.689e-11 | 81.5 | 80.1 | 80.4 | 0
433 | 103.397018 | -6.683e-11 | 81.5 | 80.2 | 80.4 | 0
434 | 103.627537 | -7.485e-11 | 81.6 | 80.2 | 80.4 | 0
435 | 103.884748 | -6.935e-11 | 81.6 | 80.2 | 80.5 | 0
436 | 104.135232 | -7.95e-11 | 81.6 | 80.2 | 80.5 | 0
437 | 104.376224 | -5.255e-11 | 81.6 | 80.3 | 80.5 | 0
438 | 104.6179 | -4.641e-11 | 81.6 | 80.3 | 80.5 | 0
439 | 104.857728 | -5.029e-11 | 81.7 | 80.3 | 80.5 | 0
440 | 105.087313 | -8.484e-11 | 81.7 | 80.3 | 80.5 | 0
441 | 105.317992 | -4.975e-11 | 81.7 | 80.3 | 80.6 | 0
442 | 105.558815 | -5.627e-11 | 81.7 | 80.4 | 80.6 | 0
443 | 105.792971 | -4.85e-11 | 81.7 | 80.4 | 80.6 | 0
444 | 106.033906 | -4.388e-11 | 81.7 | 80.4 | 80.6 | 0
445 | 106.273849 | -4.773e-11 | 81.8 | 80.4 | 80.6 | 0
446 | 106.513798 | -4.975e-11 | 81.8 | 80.5 | 80.6 | 0
447 | 106.753011 | -4.68e-11 | 81.8 | 80.5 | 80.6 | 0
448 | 106.994097 | -5.625e-11 | 81.8 | 80.5 | 80.7 | 0
449 | 107.226794 | -9.218e-11 | 81.8 | 80.5 | 80.7 | 0
450 | 107.456159 | -7.579e-11 | 81.8 | 80.5 | 80.7 | 0
451 | 107.71155 | -5.071e-11 | 81.9 | 80.5 | 80.7 | 0
452 | 107.951782 | -5.693e-11 | 81.9 | 80.5 | 80.7 | 0
453 | 108.193977 | -6.169e-11 | 81.9 | 80.5 | 80.7 | 0
454 | 108.430795 | -5.048e-11 | 81.9 | 80.6 | 80.7 | 0
455 | 108.661559 | -1.1403e-10 | 82 | 80.6 | 80.7 | 0
456 | 108.891564 | -5.571e-11 | 82 | 80.6 | 80.8 | 0
457 | 109.125034 | -6.049e-11 | 82 | 80.6 | 80.8 | 0
458 | 109.353157 | -8.196e-11 | 82 | 80.7 | 80.8 | 0
459 | 109.611992 | -6.856e-11 | 82 | 80.7 | 80.8 | 0
460 | 109.86134 | -6.05e-11 | 82.1 | 80.7 | 80.8 | 0
461 | 110.102423 | -4.912e-11 | 82.1 | 80.7 | 80.8 | 0
462 | 110.343102 | -4.955e-11 | 82.1 | 80.7 | 80.8 | 0
463 | 110.573695 | -1.0281e-10 | 82.1 | 80.8 | 80.9 | 0
464 | 110.802403 | -5.089e-11 | 82.1 | 80.8 | 80.9 | 0
465 | 111.043397 | -6.268e-11 | 82.2 | 80.8 | 80.9 | 0
466 | 111.278252 | -5.07e-11 | 82.2 | 80.8 | 80.9 | 0
467 | 111.506858 | -5.482e-11 | 82.2 | 80.9 | 80.9 | 0
468 | 111.737576 | -4.854e-11 | 82.2 | 80.9 | 80.9 | 0
469 | 111.965247 | -6.891e-11 | 82.2 | 80.9 | 80.9 | 0
470 | 112.2042 | -6.273e-11 | 82.2 | 80.9 | 80.9 | 0
471 | 112.449873 | -1.2237e-10 | 82.2 | 81 | 80.9 | 0
472 | 112.679969 | -6.326e-11 | 82.2 | 81 | 81 | 0
473 | 112.926541 | -9.904e-11 | 82.3 | 81 | 81 | 0
474 | 113.166891 | -1.0724e-10 | 82.3 | 81 | 81 | 0
475 | 113.406619 | -1.0456e-10 | 82.3 | 81 | 81 | 0
476 | 113.645 | -9.524e-11 | 82.3 | 81 | 81 | 0
477 | 113.875686 | -5.637e-11 | 82.3 | 81 | 81 | 0
478 | 114.107758 | -1.175e-10 | 82.3 | 81 | 81 | 0
479 | 114.34824 | -8.584e-11 | 82.3 | 81 | 81 | 0
480 | 114.578886 | -7.584e-11 | 82.3 | 81.1 | 81 | 0
481 | 114.822725 | -8.269e-11 | 82.4 | 81.1 | 81 | 0
482 | 115.062173 | -9.105e-11 | 82.4 | 81.1 | 81.1 | 0
483 | 115.303126 | -1.2227e-10 | 82.4 | 81.1 | 81.1 | 0
484 | 115.543127 | -1.1751e-10 | 82.4 | 81.2 | 81.1 | 0
485 | 115.783388 | -7.951e-11 | 82.4 | 81.2 | 81.1 | 0
486 | 116.013102 | -7.447e-11 | 82.4 | 81.2 | 81.1 | 0
487 | 116.256809 | -7.451e-11 | 82.5 | 81.2 | 81.1 | 0
488 | 116.496081 | -8.4e-11 | 82.5 | 81.2 | 81.1 | 0
489 | 116.737241 | -1.2214e-10 | 82.5 | 81.2 | 81.1 | 0
490 | 116.978694 | -1.1119e-10 | 82.5 | 81.2 | 81.1 | 0
491 | 117.208012 | -6.948e-11 | 82.5 | 81.2 | 81.1 | 0
492 | 117.447984 | -6.819e-11 | 82.5 | 81.3 | 81.1 | 0
493 | 117.684444 | -6.242e-11 | 82.5 | 81.3 | 81.1 | 0
494 | 117.929337 | -6.448e-11 | 82.5 | 81.3 | 81.1 | 0
495 | 118.170298 | -9.904e-11 | 82.6 | 81.3 | 81.2 | 0
496 | 118.411156 | -1.2319e-10 | 82.6 | 81.3 | 81.2 | 0
497 | 118.640324 | -6.802e-11 | 82.6 | 81.3 | 81.2 | 0
498 | 118.889854 | -1.2215e-10 | 82.6 | 81.3 | 81.2 | 0
499 | 119.119274 | -6.87e-11 | 82.6 | 81.3 | 81.2 | 0
500 | 119.368762 | -1.2152e-10 | 82.6 | 81.4 | 81.2 | 0
501 | 119.598954 | -6.317e-11 | 82.6 | 81.4 | 81.2 | 0
502 | 119.844288 | -9.306e-11 | 82.6 | 81.4 | 81.2 | 0
503 | 120.074356 | -5.537e-11 | 82.6 | 81.4 | 81.2 | 0
504 | 120.304612 | -1.1954e-10 | 82.6 | 81.4 | 81.2 | 0
505 | 120.545079 | -1.1752e-10 | 82.6 | 81.4 | 81.2 | 0
506 | 120.785346 | -9.851e-11 | 82.7 | 81.4 | 81.2 | 0
507 | 121.015227 | -7.49e-11 | 82.7 | 81.4 | 81.2 | 0
508 | 121.258607 | -7.287e-11 | 82.7 | 81.4 | 81.2 | 0
509 | 121.498078 | -8.037e-11 | 82.7 | 81.5 | 81.2 | 0
510 | 121.739315 | -1.2381e-10 | 82.7 | 81.5 | 81.2 | 0
511 | 121.980843 | -1.1119e-10 | 82.7 | 81.5 | 81.2 | 0
512 | 122.210086 | -6.807e-11 | 82.7 | 81.5 | 81.2 | 0
513 | 122.459752 | -1.1118e-10 | 82.7 | 81.5 | 81.2 | 0
514 | 122.689912 | -6.952e-11 | 82.7 | 81.5 | 81.2 | 0
515 | 122.931262 | -8.242e-11 | 82.7 | 81.5 | 81.2 | 0
516 | 123.176954 | -1.2092e-10 | 82.7 | 81.5 | 81.2 | 0
517 | 123.417568 | -1.0485e-10 | 82.7 | 81.5 | 81.2 | 0
518 | 123.64787 | -6.807e-11 | 82.7 | 81.5 | 81.2 | 0
519 | 123.887142 | -7.518e-11 | 82.7 | 81.5 | 81.2 | 0
520 | 124.128166 | -8.779e-11 | 82.7 | 81.5 | 81.2 | 0
521 | 124.386156 | -8.166e-11 | 82.7 | 81.6 | 81.2 | 0
522 | 124.642125 | -6.279e-11 | 82.7 | 81.6 | 81.2 | 0
523 | 124.877216 | -5.033e-11 | 82.7 | 81.6 | 81.3 | 0
524 | 125.118203 | -5.634e-11 | 82.7 | 81.6 | 81.3 | 0
525 | 125.361058 | -7.609e-11 | 82.7 | 81.6 | 81.3 | 0
526 | 125.615095 | -5.078e-11 | 82.7 | 81.6 | 81.3 | 0
527 | 125.845613 | -1.0031e-10 | 82.6 | 81.6 | 81.2 | 0
528 | 126.07444 | -5.67e-11 | 82.6 | 81.6 | 81.2 | 0
529 | 126.317143 | -6.912e-11 | 82.6 | 81.6 | 81.2 | 0
530 | 126.568602 | -7.317e-11 | 82.6 | 81.6 | 81.2 | 0
531 | 126.810736 | -5.141e-11 | 82.6 | 81.6 | 81.2 | 0
532 | 127.050662 | -5.224e-11 | 82.6 | 81.6 | 81.2 | 0
533 | 127.289342 | -5.092e-11 | 82.6 | 81.6 | 81.2 | 0
534 | 127.519751 | -5.985e-11 | 82.6 | 81.6 | 81.2 | 0
535 | 127.749103 | -6.272e-11 | 82.6 | 81.6 | 81.2 | 0
536 | 127.988245 | -5.218e-11 | 82.6 | 81.6 | 81.2 | 0
537 | 128.229388 | -5.698e-11 | 82.6 | 81.6 | 81.2 | 0
538 | 128.461677 | -1.1119e-10 | 82.6 | 81.6 | 81.2 | 0
539 | 128.691582 | -6.933e-11 | 82.5 | 81.6 | 81.2 | 0
540 | 128.930427 | -6.865e-11 | 82.5 | 81.6 | 81.2 | 0
541 | 129.17061 | -6.334e-11 | 82.5 | 81.6 | 81.2 | 0
542 | 129.407328 | -5.637e-11 | 82.5 | 81.6 | 81.2 | 0
543 | 129.650048 | -7.517e-11 | 82.5 | 81.6 | 81.2 | 0
544 | 129.895705 | -1.1185e-10 | 82.5 | 81.6 | 81.2 | 0
545 | 130.125727 | -5.549e-11 | 82.5 | 81.6 | 81.2 | 0
546 | 130.368223 | -7.48e-11 | 82.5 | 81.6 | 81.2 | 0
547 | 130.620372 | -5.35e-11 | 82.5 | 81.6 | 81.2 | 0
548 | 130.861934 | -5.315e-11 | 82.4 | 81.6 | 81.2 | 0
549 | 131.101999 | -4.903e-11 | 82.4 | 81.6 | 81.2 | 0
550 | 131.331546 | -1.0031e-10 | 82.4 | 81.6 | 81.2 | 0
551 | 131.561579 | -5.583e-11 | 82.4 | 81.6 | 81.2 | 0
552 | 131.804023 | -6.844e-11 | 82.4 | 81.6 | 81.2 | 0
553 | 132.055594 | -6.683e-11 | 82.4 | 81.6 | 81.2 | 0
554 | 132.29757 | -4.99e-11 | 82.4 | 81.5 | 81.2 | 0
555 | 132.537846 | -5.144e-11 | 82.4 | 81.5 | 81.1 | 0
556 | 132.777752 | -5.16e-11 | 82.4 | 81.5 | 81.1 | 0
557 | 133.017935 | -4.936e-11 | 82.3 | 81.5 | 81.1 | 0
558 | 133.257606 | -5.267e-11 | 82.3 | 81.5 | 81.1 | 0
559 | 133.497529 | -4.984e-11 | 82.3 | 81.5 | 81.1 | 0
560 | 133.736424 | -5.553e-11 | 82.3 | 81.5 | 81.1 | 0
561 | 133.976649 | -5.319e-11 | 82.3 | 81.5 | 81.1 | 0
562 | 134.216818 | -4.951e-11 | 82.3 | 81.5 | 81.1 | 0
563 | 134.456769 | -4.861e-11 | 82.3 | 81.5 | 81.1 | 0
564 | 134.696602 | -4.88e-11 | 82.3 | 81.5 | 81.1 | 0
565 | 134.936711 | -4.775e-11 | 82.2 | 81.5 | 81.1 | 0
566 | 135.164244 | -5.539e-11 | 82.2 | 81.5 | 81.1 | 0
567 | 135.393294 | -5.042e-11 | 82.2 | 81.5 | 81.1 | 0
568 | 135.634068 | -5.268e-11 | 82.2 | 81.5 | 81 | 0
569 | 135.875888 | -5.549e-11 | 82.2 | 81.5 | 81 | 0
570 | 136.107157 | -1.0485e-10 | 82.2 | 81.5 | 81 | 0
571 | 136.336897 | -6.845e-11 | 82.1 | 81.4 | 81 | 0
572 | 136.576681 | -6.819e-11 | 82.1 | 81.4 | 81 | 0
573 | 136.81482 | -6.176e-11 | 82.1 | 81.4 | 81 | 0
574 | 137.050109 | -4.916e-11 | 82.1 | 81.4 | 81 | 0
575 | 137.277245 | -8.182e-11 | 82.1 | 81.4 | 81 | 0
576 | 137.535146 | -7.513e-11 | 82.1 | 81.4 | 81 | 0
577 | 137.790589 | -4.907e-11 | 82 | 81.4 | 81 | 0
578 | 138.020113 | -1.1522e-10 | 82 | 81.4 | 80.9 | 0
579 | 138.24974 | -5.547e-11 | 82 | 81.4 | 80.9 | 0
580 | 138.481998 | -1.1119e-10 | 82 | 81.3 | 80.9 | 0
581 | 138.70915 | -6.331e-11 | 82 | 81.3 | 80.9 | 0
582 | 138.945284 | -5.137e-11 | 82 | 81.3 | 80.9 | 0
583 | 139.173064 | -6.602e-11 | 82 | 81.3 | 80.9 | 0
584 | 139.412365 | -7.208e-11 | 82 | 81.3 | 80.9 | 0
585 | 139.654887 | -1.1919e-10 | 81.9 | 81.3 | 80.9 | 0
586 | 139.884119 | -5.541e-11 | 81.9 | 81.3 | 80.9 | 0
587 | 140.129038 | -5.262e-11 | 81.9 | 81.3 | 80.8 | 0
588 | 140.370901 | -8.469e-11 | 81.9 | 81.2 | 80.8 | 0
589 | 140.601956 | -4.998e-11 | 81.9 | 81.2 | 80.8 | 0
590 | 140.830372 | -1.1447e-10 | 81.8 | 81.2 | 80.8 | 0
591 | 141.071128 | -1.1119e-10 | 81.8 | 81.2 | 80.8 | 0
592 | 141.300304 | -6.805e-11 | 81.8 | 81.2 | 80.8 | 0
593 | 141.541295 | -7.604e-11 | 81.8 | 81.2 | 80.8 | 0
594 | 141.784013 | -7.728e-11 | 81.7 | 81.2 | 80.8 | 0
595 | 142.026602 | -1.1923e-10 | 81.7 | 81.2 | 80.7 | 0
596 | 142.267987 | -1.1119e-10 | 81.7 | 81.1 | 80.7 | 0
597 | 142.496172 | -6.856e-11 | 81.7 | 81.1 | 80.7 | 0
598 | 142.735313 | -6.797e-11 | 81.7 | 81.1 | 80.7 | 0
599 | 142.975902 | -7.611e-11 | 81.7 | 81.1 | 80.7 | 0
600 | 143.219021 | -6.365e-11 | 81.7 | 81.1 | 80.7 | 0
601 | 143.458344 | -6.895e-11 | 81.6 | 81 | 80.7 | 0
602 | 143.699379 | -8.987e-11 | 81.6 | 81 | 80.7 | 0
603 | 143.929178 | -5.658e-11 | 81.6 | 81 | 80.6 | 0
604 | 144.174751 | -5.155e-11 | 81.6 | 81 | 80.6 | 0
605 | 144.414905 | -4.81e-11 | 81.5 | 81 | 80.6 | 0
606 | 144.65668 | -7.826e-11 | 81.5 | 81 | 80.6 | 0
607 | 144.896062 | -8.531e-11 | 81.5 | 81 | 80.6 | 0
608 | 145.1269 | -4.932e-11 | 81.5 | 81 | 80.6 | 0
609 | 145.356174 | -1.0567e-10 | 81.5 | 80.9 | 80.6 | 0
610 | 145.596374 | -1.203e-10 | 81.5 | 80.9 | 80.5 | 0
611 | 145.837701 | -1.0485e-10 | 81.5 | 80.9 | 80.5 | 0
612 | 146.067719 | -6.889e-11 | 81.4 | 80.9 | 80.5 | 0
613 | 146.307886 | -6.796e-11 | 81.4 | 80.8 | 80.5 | 0
614 | 146.547023 | -6.283e-11 | 81.4 | 80.8 | 80.5 | 0
615 | 146.786029 | -6.331e-11 | 81.4 | 80.8 | 80.5 | 0
616 | 147.025878 | -6.218e-11 | 81.4 | 80.8 | 80.5 | 0
617 | 147.265665 | -6.909e-11 | 81.3 | 80.8 | 80.4 | 0
618 | 147.507669 | -7.489e-11 | 81.3 | 80.8 | 80.4 | 0
619 | 147.766847 | -6.841e-11 | 81.3 | 80.8 | 80.4 | 0
620 | 148.02123 | -4.983e-11 | 81.3 | 80.8 | 80.4 | 0
621 | 148.26492 | -6.899e-11 | 81.3 | 80.7 | 80.4 | 0
622 | 148.5166 | -6.683e-11 | 81.2 | 80.7 | 80.4 | 0
623 | 148.758871 | -4.658e-11 | 81.2 | 80.7 | 80.4 | 0
624 | 148.998019 | -5.203e-11 | 81.2 | 80.7 | 80.3 | 0
625 | 149.237177 | -5.041e-11 | 81.2 | 80.7 | 80.3 | 0
626 | 149.467613 | -6.642e-11 | 81.2 | 80.6 | 80.3 | 0
627 | 149.695424 | -6.399e-11 | 81.1 | 80.6 | 80.3 | 0
628 | 149.936258 | -4.819e-11 | 81.1 | 80.6 | 80.3 | 0
629 | 150.177121 | -4.933e-11 | 81.1 | 80.6 | 80.3 | 0
630 | 150.408287 | -1.0485e-10 | 81.1 | 80.5 | 80.3 | 0
631 | 150.637093 | -6.242e-11 | 81.1 | 80.5 | 80.2 | 0
632 | 150.875292 | -6.187e-11 | 81 | 80.5 | 80.2 | 0
633 | 151.112968 | -4.93e-11 | 81 | 80.5 | 80.2 | 0
634 | 151.353614 | -5.592e-11 | 81 | 80.5 | 80.2 | 0
635 | 151.587851 | -5.415e-11 | 81 | 80.5 | 80.2 | 0
636 | 151.817053 | -6.976e-11 | 81 | 80.5 | 80.2 | 0
637 | 152.071368 | -6.341e-11 | 81 | 80.5 | 80.2 | 0
638 | 152.306449 | -4.95e-11 | 80.9 | 80.4 | 80.1 | 0
639 | 152.548701 | -5e-11 | 80.9 | 80.4 | 80.1 | 0
640 | 152.788839 | -5.033e-11 | 80.9 | 80.4 | 80.1 | 0
641 | 153.028235 | -4.919e-11 | 80.9 | 80.4 | 80.1 | 0
642 | 153.269878 | -5.651e-11 | 80.9 | 80.3 | 80.1 | 0
643 | 153.505864 | -4.746e-11 | 80.9 | 80.3 | 80.1 | 0
644 | 153.745861 | -4.406e-11 | 80.8 | 80.3 | 80.1 | 0
645 | 153.985176 | -4.486e-11 | 80.8 | 80.3 | 80 | 0
646 | 154.226083 | -4.952e-11 | 80.8 | 80.3 | 80 | 0
647 | 154.467035 | -6.337e-11 | 80.8 | 80.2 | 80 | 0
648 | 154.704846 | -5.608e-11 | 80.8 | 80.2 | 80 | 0
649 | 154.937618 | -9.852e-11 | 80.8 | 80.2 | 80 | 0
650 | 155.167326 | -6.921e-11 | 80.7 | 80.2 | 80 | 0
651 | 155.422653 | -4.485e-11 | 80.7 | 80.2 | 80 | 0
652 | 155.663409 | -5.621e-11 | 80.7 | 80.2 | 79.9 | 0
653 | 155.897757 | -5.415e-11 | 80.7 | 80.2 | 79.9 | 0
654 | 156.13986 | -4.541e-11 | 80.7 | 80.2 | 79.9 | 0
655 | 156.379997 | -4.737e-11 | 80.7 | 80.1 | 79.9 | 0
656 | 156.618861 | -4.51e-11 | 80.6 | 80.1 | 79.9 | 0
657 | 156.858952 | -4.229e-11 | 80.6 | 80.1 | 79.9 | 0
658 | 157.099788 | -4.942e-11 | 80.6 | 80.1 | 79.9 | 0
659 | 157.329435 | -1.0579e-10 | 80.6 | 80 | 79.8 | 0
660 | 157.562079 | -6.945e-11 | 80.5 | 80 | 79.8 | 0
661 | 157.816142 | -4.644e-11 | 80.5 | 80 | 79.8 | 0
662 | 158.055083 | -4.44e-11 | 80.5 | 80 | 79.8 | 0
663 | 158.284401 | -9.298e-11 | 80.5 | 79.9 | 79.8 | 0
664 | 158.514794 | -5.015e-11 | 80.4 | 79.9 | 79.8 | 0
665 | 158.756605 | -5.694e-11 | 80.4 | 79.9 | 79.8 | 0
666 | 158.993365 | -4.319e-11 | 80.4 | 79.9 | 79.8 | 0
667 | 159.23439 | -5.661e-11 | 80.4 | 79.8 | 79.8 | 0
668 | 159.469215 | -4.378e-11 | 80.3 | 79.8 | 79.7 | 0
669 | 159.708163 | -4.644e-11 | 80.3 | 79.8 | 79.7 | 0
670 | 159.949769 | -4.289e-11 | 80.3 | 79.8 | 79.7 | 0
671 | 160.191633 | -5.676e-11 | 80.3 | 79.8 | 79.7 | 0
672 | 160.426352 | -4.625e-11 | 80.3 | 79.8 | 79.7 | 0
673 | 160.66721 | -1.781e-11 | 80.2 | 79.8 | 79.7 | 0
674 | 160.908031 | -5.694e-11 | 80.2 | 79.8 | 79.7 | 0
675 | 161.143247 | -4.277e-11 | 80.2 | 79.8 | 79.7 | 0
676 | 161.384906 | -5.377e-11 | 80.2 | 79.7 | 79.6 | 0
677 | 161.62484 | -4.391e-11 | 80.2 | 79.7 | 79.6 | 0
678 | 161.86542 | -4.917e-11 | 80.2 | 79.7 | 79.6 | 0
679 | 162.09959 | -6.05e-11 | 80.2 | 79.7 | 79.6 | 0
680 | 162.340247 | -4.606e-11 | 80.1 | 79.6 | 79.6 | 0
681 | 162.579181 | -4.694e-11 | 80.1 | 79.6 | 79.6 | 0
682 | 162.820783 | -4.529e-11 | 80.1 | 79.6 | 79.6 | 0
683 | 163.060857 | -4.187e-11 | 80.1 | 79.6 | 79.6 | 0
684 | 163.300548 | -4.046e-11 | 80.1 | 79.5 | 79.6 | 0
685 | 163.541281 | -4.368e-11 | 80.1 | 79.5 | 79.6 | 0
686 | 163.771638 | -1.0303e-10 | 80.1 | 79.5 | 79.6 | 0
687 | 164.000278 | -5.601e-11 | 80.1 | 79.5 | 79.5 | 0
688 | 164.242121 | -6.275e-11 | 80 | 79.5 | 79.5 | 0
689 | 164.494902 | -4.448e-11 | 80 | 79.5 | 79.5 | 0
690 | 164.735334 | -4.405e-11 | 80 | 79.5 | 79.5 | 0
691 | 164.976949 | -4.007e-11 | 80 | 79.5 | 79.5 | 0
692 | 165.204558 | -5.837e-11 | 80 | 79.5 | 79.5 | 0
693 | 165.432903 | -4.659e-11 | 80 | 79.4 | 79.5 | 0
694 | 165.673852 | -3.706e-11 | 80 | 79.4 | 79.5 | 0
695 | 165.912176 | -4.602e-11 | 80 | 79.4 | 79.5 | 0
696 | 166.151306 | -4.145e-11 | 80 | 79.4 | 79.5 | 0
697 | 166.390372 | -4.471e-11 | 80 | 79.3 | 79.5 | 0
698 | 166.630536 | -3.913e-11 | 80 | 79.3 | 79.5 | 0
699 | 166.87254 | -4.428e-11 | 80 | 79.3 | 79.5 | 0
700 | 167.113419 | -5.641e-11 | 80 | 79.3 | 79.4 | 0
701 | 167.349533 | -4.365e-11 | 79.9 | 79.3 | 79.4 | 0
702 | 167.591532 | -4.511e-11 | 79.9 | 79.3 | 79.4 | 0
703 | 167.831772 | -4.288e-11 | 79.9 | 79.3 | 79.4 | 0
704 | 168.061412 | -1.0765e-10 | 79.9 | 79.3 | 79.4 | 0
705 | 168.290175 | -4.935e-11 | 79.9 | 79.2 | 79.4 | 0
706 | 168.533743 | -6.3e-11 | 79.9 | 79.2 | 79.4 | 0
707 | 168.786788 | -4.153e-11 | 79.9 | 79.2 | 79.4 | 0
708 | 169.02679 | -4.344e-11 | 79.9 | 79.2 | 79.4 | 0
709 | 169.266837 | -4.472e-11 | 79.9 | 79.2 | 79.4 | 0
710 | 169.506879 | -4.278e-11 | 79.9 | 79.2 | 79.4 | 0
711 | 169.746847 | -4.357e-11 | 79.9 | 79.2 | 79.4 | 0
712 | 169.986997 | -4.334e-11 | 79.8 | 79.2 | 79.4 | 0
713 | 170.225103 | -4.185e-11 | 79.8 | 79.1 | 79.4 | 0
714 | 170.455667 | -6.591e-11 | 79.8 | 79.1 | 79.4 | 0
715 | 170.684749 | -4.392e-11 | 79.8 | 79.1 | 79.4 | 0
716 | 170.924062 | -4.332e-11 | 79.8 | 79.1 | 79.4 | 0
717 | 171.163427 | -3.95e-11 | 79.8 | 79.1 | 79.4 | 0
718 | 171.40557 | -5.057e-11 | 79.8 | 79.1 | 79.4 | 0
719 | 171.639932 | -6.049e-11 | 79.8 | 79.1 | 79.4 | 0
720 | 171.881851 | -3.96e-11 | 79.8 | 79.1 | 79.4 | 0
721 | 172.121259 | -4.074e-11 | 79.8 | 79.1 | 79.4 | 0
722 | 172.361617 | -4.099e-11 | 79.8 | 79 | 79.4 | 0
723 | 172.601866 | -4.243e-11 | 79.8 | 79 | 79.4 | 0
724 | 172.841834 | -3.907e-11 | 79.8 | 79 | 79.4 | 0
725 | 173.08111 | -3.898e-11 | 79.7 | 79 | 79.4 | 0
726 | 173.322061 | -4.428e-11 | 79.7 | 79 | 79.4 | 0
727 | 173.552864 | -1.1171e-10 | 79.7 | 79 | 79.4 | 0
728 | 173.782675 | -5.055e-11 | 79.7 | 79 | 79.3 | 0
729 | 174.014177 | -8.584e-11 | 79.7 | 79 | 79.3 | 0
730 | 174.244536 | -6.887e-11 | 79.7 | 79 | 79.3 | 0
731 | 174.499999 | -4.019e-11 | 79.7 | 79 | 79.3 | 0
732 | 174.738057 | -4.56e-11 | 79.7 | 79 | 79.4 | 0
733 | 174.977272 | -4.379e-11 | 79.7 | 79 | 79.4 | 0
734 | 175.216246 | -4.295e-11 | 79.7 | 79 | 79.4 | 0
735 | 175.457006 | -4.935e-11 | 79.7 | 79 | 79.4 | 0
736 | 175.69023 | -4.125e-11 | 79.7 | 79 | 79.4 | 0
737 | 175.932544 | -3.639e-11 | 79.7 | 79 | 79.4 | 0
738 | 176.173373 | -4.319e-11 | 79.7 | 79 | 79.4 | 0
739 | 176.414172 | -5.578e-11 | 79.7 | 79 | 79.4 | 0
740 | 176.649253 | -4.039e-11 | 79.7 | 79 | 79.4 | 0
741 | 176.890289 | -4.389e-11 | 79.7 | 79 | 79.4 | 0
742 | 177.120972 | -1.0597e-10 | 79.7 | 79 | 79.4 | 0
743 | 177.349814 | -4.423e-11 | 79.7 | 79 | 79.4 | 0
744 | 177.591597 | -5.564e-11 | 79.8 | 79 | 79.4 | 0
745 | 177.830326 | -5.593e-11 | 79.8 | 79 | 79.4 | 0
746 | 178.067296 | -4.412e-11 | 79.8 | 79 | 79.4 | 0
747 | 178.308272 | -5.585e-11 | 79.8 | 79 | 79.4 | 0
748 | 178.543127 | -4.213e-11 | 79.8 | 79 | 79.4 | 0
749 | 178.784191 | -4.967e-11 | 79.8 | 79 | 79.4 | 0
750 | 179.016905 | -9.851e-11 | 79.8 | 79 | 79.4 | 0
751 | 179.247551 | -6.209e-11 | 79.8 | 79 | 79.4 | 0
752 | 179.488993 | -6.861e-11 | 79.8 | 79 | 79.4 | 0
753 | 179.743543 | -5.049e-11 | 79.8 | 79 | 79.4 | 0
754 | 179.977045 | -5.415e-11 | 79.8 | 79 | 79.4 | 0
755 | 180.218267 | -4.409e-11 | 79.9 | 79 | 79.4 | 0
756 | 180.459079 | -4.391e-11 | 79.9 | 79 | 79.4 | 0
757 | 180.700851 | -4.944e-11 | 79.9 | 79 | 79.4 | 0
758 | 180.932142 | -9.217e-11 | 79.9 | 79 | 79.4 | 0
759 | 181.162872 | -6.935e-11 | 79.9 | 79 | 79.4 | 0
760 | 181.417161 | -4.368e-11 | 79.9 | 79 | 79.5 | 0
761 | 181.656239 | -3.762e-11 | 79.9 | 79 | 79.5 | 0
762 | 181.895307 | -4.42e-11 | 79.9 | 79 | 79.5 | 0
763 | 182.125158 | -1.0257e-10 | 79.9 | 79 | 79.5 | 0
764 | 182.354018 | -4.393e-11 | 79.9 | 79 | 79.5 | 0
765 | 182.597829 | -6.978e-11 | 80 | 79 | 79.5 | 0
766 | 182.852036 | -4.367e-11 | 80 | 79 | 79.5 | 0
767 | 183.084619 | -1.1106e-10 | 80 | 79 | 79.5 | 0
768 | 183.31332 | -5.568e-11 | 80 | 79.1 | 79.5 | 0
769 | 183.549095 | -4.17e-11 | 80 | 79.1 | 79.5 | 0
770 | 183.790776 | -5.015e-11 | 80 | 79.1 | 79.5 | 0
771 | 184.022169 | -9.852e-11 | 80 | 79.1 | 79.5 | 0
772 | 184.251137 | -6.258e-11 | 80.1 | 79.1 | 79.5 | 0
773 | 184.490741 | -6.244e-11 | 80.1 | 79.1 | 79.6 | 0
774 | 184.730536 | -5.695e-11 | 80.1 | 79.1 | 79.6 | 0
775 | 184.9686 | -5.006e-11 | 80.1 | 79.1 | 79.6 | 0
776 | 185.211338 | -6.81e-11 | 80.1 | 79.2 | 79.6 | 0
777 | 185.466668 | -4.34e-11 | 80.2 | 79.2 | 79.6 | 0
778 | 185.698069 | -1.1109e-10 | 80.2 | 79.2 | 79.6 | 0
779 | 185.927104 | -5.655e-11 | 80.2 | 79.2 | 79.6 | 0
780 | 186.162295 | -4.219e-11 | 80.2 | 79.2 | 79.6 | 0
781 | 186.403263 | -4.903e-11 | 80.3 | 79.2 | 79.6 | 0
782 | 186.636424 | -6.682e-11 | 80.3 | 79.2 | 79.6 | 0
783 | 186.866986 | -7.5e-11 | 80.3 | 79.2 | 79.7 | 0
784 | 187.124885 | -6.882e-11 | 80.3 | 79.2 | 79.7 | 0
785 | 187.379004 | -4.463e-11 | 80.3 | 79.2 | 79.7 | 0
786 | 187.618729 | -3.825e-11 | 80.4 | 79.2 | 79.7 | 0
787 | 187.858597 | -4.275e-11 | 80.4 | 79.2 | 79.7 | 0
788 | 188.088167 | -9.626e-11 | 80.4 | 79.2 | 79.7 | 0
789 | 188.31855 | -5.071e-11 | 80.4 | 79.3 | 79.7 | 0
790 | 188.551391 | -7.317e-11 | 80.4 | 79.3 | 79.7 | 0
791 | 188.781882 | -6.82e-11 | 80.4 | 79.3 | 79.8 | 0
792 | 189.036233 | -5.024e-11 | 80.5 | 79.3 | 79.8 | 0
793 | 189.269423 | -6.682e-11 | 80.5 | 79.4 | 79.8 | 0
794 | 189.499846 | -6.918e-11 | 80.5 | 79.4 | 79.8 | 0
795 | 189.754104 | -5.047e-11 | 80.5 | 79.4 | 79.8 | 0
796 | 189.987176 | -6.683e-11 | 80.5 | 79.4 | 79.8 | 0
797 | 190.217917 | -7.471e-11 | 80.6 | 79.4 | 79.8 | 0
798 | 190.465727 | -8.584e-11 | 80.6 | 79.4 | 79.8 | 0
799 | 190.695276 | -6.83e-11 | 80.6 | 79.4 | 79.9 | 0
800 | 190.950573 | -5.015e-11 | 80.6 | 79.4 | 79.9 | 0
801 | 191.182143 | -1.1113e-10 | 80.6 | 79.5 | 79.9 | 0
802 | 191.411818 | -5.687e-11 | 80.7 | 79.5 | 79.9 | 0
803 | 191.647949 | -4.163e-11 | 80.7 | 79.5 | 79.9 | 0
804 | 191.874362 | -4.475e-11 | 80.7 | 79.5 | 79.9 | 0
805 | 192.114573 | -4.679e-11 | 80.7 | 79.5 | 79.9 | 0
806 | 192.353325 | -4.471e-11 | 80.7 | 79.6 | 79.9 | 0
807 | 192.592192 | -2.411e-11 | 80.7 | 79.6 | 80 | 0
808 | 192.833699 | -6.796e-11 | 80.8 | 79.6 | 80 | 0
809 | 193.064739 | -4.447e-11 | 80.8 | 79.6 | 80 | 0
810 | 193.29219 | -6.27e-11 | 80.8 | 79.6 | 80 | 0
811 | 193.533143 | -9.961e-11 | 80.8 | 79.6 | 80 | 0
812 | 193.774157 | -1.1116e-10 | 80.8 | 79.6 | 80 | 0
813 | 194.003367 | -6.319e-11 | 80.9 | 79.6 | 80 | 0
814 | 194.251356 | -1.1588e-10 | 80.9 | 79.7 | 80.1 | 0
815 | 194.492881 | -9.851e-11 | 80.9 | 79.7 | 80.1 | 0
816 | 194.723714 | -6.826e-11 | 80.9 | 79.7 | 80.1 | 0
817 | 194.967671 | -6.606e-11 | 80.9 | 79.7 | 80.1 | 0
818 | 195.207218 | -7.726e-11 | 80.9 | 79.8 | 80.1 | 0
819 | 195.448367 | -1.1705e-10 | 80.9 | 79.8 | 80.1 | 0
820 | 195.678589 | -5.565e-11 | 81 | 79.8 | 80.2 | 0
821 | 195.923387 | -5.055e-11 | 81 | 79.8 | 80.2 | 0
822 | 196.162414 | -5.302e-11 | 81 | 79.9 | 80.2 | 0
823 | 196.40316 | -8.62e-11 | 81 | 79.9 | 80.2 | 0
824 | 196.644154 | -1.1641e-10 | 81 | 79.9 | 80.2 | 0
825 | 196.873366 | -5.698e-11 | 81 | 79.9 | 80.2 | 0
826 | 197.122696 | -1.167e-10 | 81.1 | 79.9 | 80.2 | 0
827 | 197.352676 | -5.62e-11 | 81.1 | 79.9 | 80.3 | 0
828 | 197.59703 | -4.687e-11 | 81.1 | 79.9 | 80.3 | 0
829 | 197.836029 | -4.37e-11 | 81.1 | 79.9 | 80.3 | 0
830 | 198.075045 | -4.846e-11 | 81.1 | 79.9 | 80.3 | 0
831 | 198.314958 | -4.787e-11 | 81.1 | 80 | 80.3 | 0
832 | 198.553784 | -4.872e-11 | 81.1 | 80 | 80.3 | 0
833 | 198.793828 | -4.611e-11 | 81.1 | 80 | 80.4 | 0
834 | 199.033784 | -4.871e-11 | 81.2 | 80 | 80.4 | 0
835 | 199.273675 | -4.529e-11 | 81.2 | 80.1 | 80.4 | 0
836 | 199.513669 | -4.823e-11 | 81.2 | 80.1 | 80.4 | 0
837 | 199.75369 | -4.398e-11 | 81.2 | 80.1 | 80.4 | 0
838 | 199.994375 | -7.805e-11 | 81.2 | 80.1 | 80.4 | 0
839 | 200.224276 | -4.991e-11 | 81.2 | 80.2 | 80.4 | 0
840 | 200.453176 | -9.675e-11 | 81.3 | 80.2 | 80.5 | 0
841 | 200.694001 | -1.1657e-10 | 81.3 | 80.2 | 80.5 | 0
842 | 200.934191 | -9.851e-11 | 81.3 | 80.2 | 80.5 | 0
843 | 201.164968 | -6.874e-11 | 81.3 | 80.3 | 80.5 | 0
844 | 201.407529 | -5.622e-11 | 81.3 | 80.3 | 80.5 | 0
845 | 201.647663 | -5.971e-11 | 81.3 | 80.3 | 80.5 | 0
846 | 201.887612 | -6.007e-11 | 81.4 | 80.3 | 80.6 | 0
847 | 202.12769 | -6.298e-11 | 81.4 | 80.4 | 80.6 | 0
848 | 202.368284 | -9.289e-11 | 81.4 | 80.4 | 80.6 | 0
849 | 202.609133 | -1.1671e-10 | 81.4 | 80.4 | 80.6 | 0
850 | 202.838879 | -6.297e-11 | 81.5 | 80.4 | 80.6 | 0
851 | 203.085391 | -8.143e-11 | 81.5 | 80.4 | 80.6 | 0
852 | 203.325636 | -8.654e-11 | 81.5 | 80.4 | 80.6 | 0
853 | 203.567661 | -1.0885e-10 | 81.5 | 80.4 | 80.7 | 0
854 | 203.797558 | -5.648e-11 | 81.5 | 80.4 | 80.7 | 0
855 | 204.042387 | -5.159e-11 | 81.6 | 80.4 | 80.7 | 0
856 | 204.2811 | -4.645e-11 | 81.6 | 80.5 | 80.7 | 0
857 | 204.520057 | -4.713e-11 | 81.6 | 80.5 | 80.7 | 0
858 | 204.761583 | -7.842e-11 | 81.6 | 80.5 | 80.7 | 0
859 | 204.992542 | -4.963e-11 | 81.6 | 80.5 | 80.7 | 0
860 | 205.222989 | -1.0494e-10 | 81.6 | 80.6 | 80.8 | 0
861 | 205.46229 | -1.1809e-10 | 81.7 | 80.6 | 80.8 | 0
862 | 205.703607 | -1.0484e-10 | 81.7 | 80.6 | 80.8 | 0
863 | 205.933068 | -6.885e-11 | 81.7 | 80.6 | 80.8 | 0
864 | 206.174273 | -7.518e-11 | 81.7 | 80.7 | 80.8 | 0
865 | 206.43184 | -6.903e-11 | 81.7 | 80.7 | 80.8 | 0
866 | 206.673746 | -7.502e-11 | 81.8 | 80.7 | 80.8 | 0
867 | 206.932038 | -6.936e-11 | 81.8 | 80.7 | 80.9 | 0
868 | 207.186296 | -4.974e-11 | 81.8 | 80.8 | 80.9 | 0
869 | 207.418803 | -1.0485e-10 | 81.8 | 80.8 | 80.9 | 0
870 | 207.660546 | -7.316e-11 | 81.8 | 80.8 | 80.9 | 0
871 | 207.902957 | -5.109e-11 | 81.9 | 80.8 | 80.9 | 0
872 | 208.141042 | -5.113e-11 | 81.9 | 80.8 | 80.9 | 0
873 | 208.380053 | -4.753e-11 | 81.9 | 80.8 | 80.9 | 0
874 | 208.619855 | -5.175e-11 | 81.9 | 80.8 | 81 | 0
875 | 208.859809 | -4.792e-11 | 81.9 | 80.8 | 81 | 0
876 | 209.099839 | -5.079e-11 | 81.9 | 80.9 | 81 | 0
877 | 209.341602 | -5.095e-11 | 82 | 80.9 | 81 | 0
878 | 209.580403 | -4.628e-11 | 82 | 80.9 | 81 | 0
879 | 209.810856 | -9.961e-11 | 82 | 80.9 | 81 | 0
880 | 210.040382 | -5.035e-11 | 82 | 80.9 | 81 | 0
881 | 210.282724 | -6.228e-11 | 82 | 81 | 81 | 0
882 | 210.518302 | -4.922e-11 | 82 | 81 | 81.1 | 0
883 | 210.759856 | -6.17e-11 | 82 | 81 | 81.1 | 0
884 | 210.995701 | -4.93e-11 | 82.1 | 81 | 81.1 | 0
885 | 211.235007 | -5.058e-11 | 82.1 | 81.1 | 81.1 | 0
886 | 211.474015 | -4.886e-11 | 82.1 | 81.1 | 81.1 | 0
887 | 211.713202 | -4.889e-11 | 82.1 | 81.1 | 81.1 | 0
888 | 211.952379 | -5.192e-11 | 82.1 | 81.1 | 81.1 | 0
889 | 212.191354 | -4.832e-11 | 82.2 | 81.2 | 81.1 | 0
890 | 212.430058 | -5.244e-11 | 82.2 | 81.2 | 81.2 | 0
891 | 212.669952 | -4.924e-11 | 82.2 | 81.2 | 81.2 | 0
892 | 212.908779 | -4.837e-11 | 82.2 | 81.2 | 81.2 | 0
893 | 213.14881 | -5.221e-11 | 82.2 | 81.2 | 81.2 | 0
894 | 213.388746 | -4.791e-11 | 82.2 | 81.2 | 81.2 | 0
895 | 213.628782 | -5.035e-11 | 82.2 | 81.2 | 81.2 | 0
896 | 213.869323 | -5.543e-11 | 82.2 | 81.2 | 81.2 | 0
897 | 214.101768 | -1.1118e-10 | 82.3 | 81.3 | 81.2 | 0
898 | 214.331607 | -6.966e-11 | 82.3 | 81.3 | 81.2 | 0
899 | 214.57173 | -6.804e-11 | 82.3 | 81.3 | 81.2 | 0
900 | 214.809802 | -6.226e-11 | 82.3 | 81.3 | 81.3 | 0
901 | 215.043359 | -6.049e-11 | 82.3 | 81.3 | 81.3 | 0
902 | 215.272278 | -8.147e-11 | 82.3 | 81.3 | 81.3 | 0
903 | 215.521702 | -6.682e-11 | 82.4 | 81.3 | 81.3 | 0
904 | 215.751119 | -8.196e-11 | 82.4 | 81.3 | 81.3 | 0
905 | 215.998937 | -9.217e-11 | 82.4 | 81.3 | 81.3 | 0
906 | 216.229573 | -7.471e-11 | 82.4 | 81.4 | 81.3 | 0
907 | 216.482956 | -4.866e-11 | 82.4 | 81.4 | 81.3 | 0
908 | 216.72362 | -4.991e-11 | 82.4 | 81.4 | 81.3 | 0
909 | 216.965581 | -6.173e-11 | 82.4 | 81.4 | 81.3 | 0
910 | 217.201621 | -5.164e-11 | 82.4 | 81.5 | 81.3 | 0
911 | 217.442377 | -4.924e-11 | 82.4 | 81.5 | 81.3 | 0
912 | 217.697745 | -7.316e-11 | 82.4 | 81.5 | 81.3 | 0
913 | 217.939945 | -5.385e-11 | 82.4 | 81.5 | 81.4 | 0
914 | 218.178893 | -5.166e-11 | 82.4 | 81.5 | 81.4 | 0
915 | 218.409529 | -6.699e-11 | 82.5 | 81.5 | 81.4 | 0
916 | 218.637272 | -5.431e-11 | 82.5 | 81.5 | 81.4 | 0
917 | 218.876372 | -5.093e-11 | 82.5 | 81.5 | 81.4 | 0
918 | 219.117043 | -5.289e-11 | 82.5 | 81.6 | 81.4 | 0
919 | 219.356858 | -5.248e-11 | 82.5 | 81.6 | 81.4 | 0
920 | 219.596652 | -4.954e-11 | 82.5 | 81.6 | 81.4 | 0
921 | 219.836608 | -5.234e-11 | 82.5 | 81.6 | 81.4 | 0
922 | 220.076651 | -5.306e-11 | 82.5 | 81.6 | 81.4 | 0
923 | 220.316697 | -5.384e-11 | 82.5 | 81.6 | 81.4 | 0
924 | 220.556532 | -5.137e-11 | 82.5 | 81.6 | 81.4 | 0
925 | 220.79663 | -5.078e-11 | 82.5 | 81.6 | 81.4 | 0
926 | 221.036668 | -5.222e-11 | 82.5 | 81.6 | 81.4 | 0
927 | 221.276571 | -5.308e-11 | 82.5 | 81.7 | 81.4 | 0
928 | 221.515337 | -4.958e-11 | 82.5 | 81.7 | 81.4 | 0
929 | 221.754141 | -4.999e-11 | 82.5 | 81.7 | 81.4 | 0
930 | 221.98458 | -8.211e-11 | 82.5 | 81.7 | 81.4 | 0
931 | 222.214369 | -5.579e-11 | 82.5 | 81.7 | 81.4 | 0
932 | 222.455172 | -6.213e-11 | 82.5 | 81.7 | 81.4 | 0
933 | 222.688409 | -5.415e-11 | 82.5 | 81.7 | 81.4 | 0
934 | 222.929231 | -5.175e-11 | 82.5 | 81.7 | 81.4 | 0
935 | 223.17014 | -5.557e-11 | 82.5 | 81.7 | 81.4 | 0
936 | 223.411702 | -6.319e-11 | 82.5 | 81.7 | 81.4 | 0
937 | 223.647585 | -5.276e-11 | 82.5 | 81.7 | 81.4 | 0
938 | 223.886385 | -5.262e-11 | 82.5 | 81.7 | 81.4 | 0
939 | 224.12725 | -5.244e-11 | 82.5 | 81.8 | 81.4 | 0
940 | 224.366996 | -5.021e-11 | 82.5 | 81.8 | 81.4 | 0
941 | 224.605845 | -5.39e-11 | 82.5 | 81.8 | 81.5 | 0
942 | 224.84642 | -5.584e-11 | 82.6 | 81.8 | 81.5 | 0
943 | 225.078934 | -1.1747e-10 | 82.6 | 81.8 | 81.5 | 0
944 | 225.308655 | -6.903e-11 | 82.5 | 81.8 | 81.5 | 0
945 | 225.546825 | -6.257e-11 | 82.5 | 81.8 | 81.4 | 0
946 | 225.780074 | -7.316e-11 | 82.6 | 81.8 | 81.4 | 0
947 | 226.010676 | -8.093e-11 | 82.5 | 81.8 | 81.4 | 0
948 | 226.267611 | -6.2e-11 | 82.5 | 81.8 | 81.4 | 0
949 | 226.50368 | -5.283e-11 | 82.6 | 81.8 | 81.4 | 0
950 | 226.743784 | -5.489e-11 | 82.5 | 81.8 | 81.4 | 0
951 | 226.983158 | -5.23e-11 | 82.5 | 81.8 | 81.4 | 0
952 | 227.22234 | -4.955e-11 | 82.5 | 81.8 | 81.4 | 0
953 | 227.463214 | -6.266e-11 | 82.5 | 81.8 | 81.4 | 0
954 | 227.696312 | -7.95e-11 | 82.5 | 81.8 | 81.4 | 0
955 | 227.938682 | -5.396e-11 | 82.5 | 81.8 | 81.4 | 0
956 | 228.17888 | -4.997e-11 | 82.5 | 81.8 | 81.4 | 0
957 | 228.4181 | -5.036e-11 | 82.5 | 81.8 | 81.4 | 0
958 | 228.659895 | -5.186e-11 | 82.5 | 81.8 | 81.4 | 0
959 | 228.899074 | -5.218e-11 | 82.5 | 81.8 | 81.4 | 0
960 | 229.129628 | -1.0247e-10 | 82.5 | 81.8 | 81.4 | 0
961 | 229.35959 | -5.531e-11 | 82.5 | 81.8 | 81.4 | 0
962 | 229.602994 | -6.885e-11 | 82.5 | 81.8 | 81.4 | 0
963 | 229.853638 | -7.316e-11 | 82.5 | 81.8 | 81.4 | 0
964 | 230.095972 | -4.893e-11 | 82.5 | 81.8 | 81.4 | 0
965 | 230.336799 | -5.253e-11 | 82.5 | 81.8 | 81.4 | 0
966 | 230.576561 | -5.254e-11 | 82.5 | 81.8 | 81.4 | 0
967 | 230.806068 | -9.092e-11 | 82.5 | 81.8 | 81.4 | 0
968 | 231.036586 | -4.921e-11 | 82.5 | 81.8 | 81.4 | 0
969 | 231.277277 | -6.23e-11 | 82.4 | 81.8 | 81.4 | 0
970 | 231.510311 | -6.049e-11 | 82.4 | 81.8 | 81.4 | 0
971 | 231.751087 | -5.021e-11 | 82.4 | 81.8 | 81.4 | 0
972 | 231.990093 | -4.827e-11 | 82.4 | 81.8 | 81.4 | 0
973 | 232.229131 | -5.021e-11 | 82.4 | 81.7 | 81.3 | 0
974 | 232.468868 | -5.288e-11 | 82.4 | 81.7 | 81.3 | 0
975 | 232.708018 | -5.336e-11 | 82.4 | 81.7 | 81.3 | 0
976 | 232.947044 | -5.291e-11 | 82.4 | 81.7 | 81.3 | 0
977 | 233.186102 | -4.955e-11 | 82.4 | 81.7 | 81.3 | 0
978 | 233.427731 | -5.364e-11 | 82.3 | 81.7 | 81.3 | 0
979 | 233.667929 | -5.049e-11 | 82.3 | 81.7 | 81.3 | 0
980 | 233.898608 | -9.821e-11 | 82.3 | 81.7 | 81.3 | 0
981 | 234.127626 | -5.339e-11 | 82.3 | 81.7 | 81.3 | 0
982 | 234.366376 | -5.17e-11 | 82.3 | 81.7 | 81.3 | 0
983 | 234.607992 | -5.026e-11 | 82.3 | 81.7 | 81.3 | 0
984 | 234.848588 | -6.336e-11 | 82.3 | 81.7 | 81.3 | 0
985 | 235.084731 | -4.967e-11 | 82.2 | 81.7 | 81.3 | 0
986 | 235.324756 | -5.024e-11 | 82.2 | 81.7 | 81.2 | 0
987 | 235.564824 | -5.116e-11 | 82.2 | 81.7 | 81.2 | 0
988 | 235.804713 | -5.072e-11 | 82.2 | 81.7 | 81.2 | 0
989 | 236.044815 | -4.687e-11 | 82.2 | 81.6 | 81.2 | 0
990 | 236.284722 | -5.259e-11 | 82.2 | 81.6 | 81.2 | 0
991 | 236.525386 | -4.924e-11 | 82.2 | 81.6 | 81.2 | 0
992 | 236.766885 | -5.583e-11 | 82.1 | 81.6 | 81.2 | 0
993 | 236.998246 | -9.851e-11 | 82.1 | 81.6 | 81.2 | 0
994 | 237.239403 | -6.048e-11 | 82.1 | 81.6 | 81.2 | 0
995 | 237.480172 | -5.383e-11 | 82.1 | 81.6 | 81.2 | 0
996 | 237.719024 | -4.817e-11 | 82.1 | 81.6 | 81.1 | 0
997 | 237.960018 | -5.04e-11 | 82 | 81.6 | 81.1 | 0
998 | 238.199907 | -4.601e-11 | 82 | 81.5 | 81.1 | 0
999 | 238.43973 | -5.065e-11 | 82 | 81.5 | 81.1 | 0
1000 | 238.678305 | -5.043e-11 | 82 | 81.5 | 81.1 | 0
1001 | 238.908771 | -8.019e-11 | 82 | 81.5 | 81.1 | 0
1002 | 239.138578 | -4.816e-11 | 82 | 81.5 | 81.1 | 0
1003 | 239.377857 | -4.657e-11 | 82 | 81.5 | 81.1 | 0
1004 | 239.617902 | -4.838e-11 | 82 | 81.5 | 81.1 | 0
1005 | 239.857076 | -5.42e-11 | 82 | 81.5 | 81 | 0
1006 | 240.096112 | -5.232e-11 | 82 | 81.4 | 81 | 0
1007 | 240.335188 | -4.764e-11 | 81.9 | 81.4 | 81 | 0
1008 | 240.57694 | -4.944e-11 | 81.9 | 81.4 | 81 | 0
1009 | 240.80539 | -1.0982e-10 | 81.9 | 81.4 | 81 | 0
1010 | 241.034243 | -5.075e-11 | 81.9 | 81.4 | 81 | 0
1011 | 241.27599 | -6.174e-11 | 81.9 | 81.4 | 81 | 0
1012 | 241.512781 | -5.612e-11 | 81.9 | 81.4 | 81 | 0
1013 | 241.756639 | -6.846e-11 | 81.8 | 81.4 | 80.9 | 0
1014 | 242.009235 | -4.457e-11 | 81.8 | 81.4 | 80.9 | 0
1015 | 242.250949 | -5.128e-11 | 81.8 | 81.3 | 80.9 | 0
1016 | 242.479183 | -1.1005e-10 | 81.8 | 81.3 | 80.9 | 0
1017 | 242.708959 | -4.545e-11 | 81.8 | 81.3 | 80.9 | 0
1018 | 242.949718 | -5.599e-11 | 81.8 | 81.3 | 80.9 | 0
1019 | 243.183078 | -6.049e-11 | 81.8 | 81.2 | 80.9 | 0
1020 | 243.424976 | -5.023e-11 | 81.8 | 81.2 | 80.9 | 0
1021 | 243.663175 | -4.99e-11 | 81.8 | 81.2 | 80.8 | 0
1022 | 243.904368 | -4.959e-11 | 81.7 | 81.2 | 80.8 | 0
1023 | 244.146562 | -6.284e-11 | 81.7 | 81.2 | 80.8 | 0
1024 | 244.382578 | -4.833e-11 | 81.7 | 81.2 | 80.8 | 0
1025 | 244.622774 | -4.664e-11 | 81.7 | 81.2 | 80.8 | 0
1026 | 244.862813 | -4.694e-11 | 81.7 | 81.2 | 80.8 | 0
1027 | 245.102913 | -4.739e-11 | 81.6 | 81.1 | 80.8 | 0
1028 | 245.342758 | -4.554e-11 | 81.6 | 81.1 | 80.7 | 0
1029 | 245.58263 | -4.739e-11 | 81.6 | 81.1 | 80.7 | 0
1030 | 245.821389 | -4.939e-11 | 81.6 | 81.1 | 80.7 | 0
1031 | 246.062214 | -4.934e-11 | 81.6 | 81.1 | 80.7 | 0
1032 | 246.291276 | -9.602e-11 | 81.5 | 81.1 | 80.7 | 0
1033 | 246.52168 | -4.952e-11 | 81.5 | 81.1 | 80.7 | 0
1034 | 246.764215 | -6.964e-11 | 81.5 | 81.1 | 80.7 | 0
1035 | 247.019677 | -5.018e-11 | 81.5 | 81 | 80.6 | 0
1036 | 247.258428 | -4.769e-11 | 81.5 | 81 | 80.6 | 0
1037 | 247.488997 | -9.957e-11 | 81.4 | 81 | 80.6 | 0
1038 | 247.716764 | -4.968e-11 | 81.4 | 81 | 80.6 | 0
1039 | 247.956037 | -5.135e-11 | 81.4 | 81 | 80.6 | 0
1040 | 248.197829 | -5.579e-11 | 81.4 | 80.9 | 80.6 | 0
1041 | 248.431038 | -6.683e-11 | 81.4 | 80.9 | 80.6 | 0
1042 | 248.672113 | -4.434e-11 | 81.4 | 80.9 | 80.5 | 0
1043 | 248.911211 | -4.609e-11 | 81.3 | 80.9 | 80.5 | 0
1044 | 249.150235 | -4.851e-11 | 81.3 | 80.8 | 80.5 | 0
1045 | 249.391113 | -4.344e-11 | 81.3 | 80.8 | 80.5 | 0