## Sheet1
| time | current | ext_temp | int_temp | new_target_temp | vsource
0 | 0.385546 | 1.46e-12 | 33.6 | 33.7 | 20 | 0
1 | 0.995931 | 3.315e-12 | 33.5 | 33.4 | 20 | 0
2 | 1.595707 | 1.407e-12 | 33.3 | 33.1 | 20 | 0
3 | 2.208334 | 1.213e-12 | 33.2 | 33.1 | 20 | 0
4 | 2.809026 | 1.294e-12 | 33.3 | 32.8 | 20 | 0
5 | 3.396363 | 1.346e-12 | 33.5 | 32.8 | 20 | 0
6 | 3.984041 | 1.353e-12 | 33.7 | 32.5 | 20 | 0
7 | 4.582188 | 1.351e-12 | 34 | 32.5 | 20 | 0
8 | 5.184833 | 1.363e-12 | 34.4 | 32.5 | 20 | 0
9 | 5.772762 | 1.393e-12 | 34.9 | 32.6 | 20 | 0
10 | 6.371624 | 1.297e-12 | 35.4 | 32.6 | 20 | 0
11 | 6.977122 | 1.235e-12 | 35.9 | 32.9 | 20 | 0
12 | 7.578098 | 1.356e-12 | 36.4 | 33.3 | 20 | 0
13 | 8.164368 | 1.263e-12 | 36.9 | 33.3 | 20 | 0
14 | 8.764124 | 7.95e-13 | 37.5 | 33.8 | 20 | 0
15 | 9.367055 | 1.208e-12 | 38 | 33.8 | 20 | 0
16 | 9.963143 | 1.098e-12 | 38.6 | 34.5 | 20 | 0
17 | 10.577056 | 1.196e-12 | 39.2 | 35.1 | 20 | 0
18 | 11.180667 | 1.398e-12 | 39.7 | 35.1 | 20 | 0
19 | 11.782573 | 1.348e-12 | 40.3 | 35.8 | 20 | 0
20 | 12.370197 | 1.306e-12 | 40.8 | 35.8 | 20 | 0
21 | 12.957364 | 1.347e-12 | 41.4 | 36.6 | 20 | 0
22 | 13.560301 | 1.234e-12 | 42 | 37.4 | 20 | 0
23 | 14.161641 | 1.464e-12 | 42.6 | 37.4 | 20 | 0
24 | 14.767597 | 1.346e-12 | 43.1 | 38.1 | 20 | 0
25 | 15.372753 | 1.373e-12 | 43.6 | 38.1 | 20 | 0
26 | 15.976665 | 1.299e-12 | 44.2 | 39 | 20 | 0
27 | 16.58079 | 1.395e-12 | 44.7 | 39.8 | 20 | 0
28 | 17.17217 | 1.341e-12 | 45.2 | 39.8 | 20 | 0
29 | 17.775028 | 1.451e-12 | 45.7 | 40.6 | 20 | 0
30 | 18.363673 | 1.376e-12 | 46.2 | 40.6 | 20 | 0
31 | 18.969691 | 1.31e-12 | 46.8 | 41.4 | 20 | 0
32 | 19.574421 | 1.224e-12 | 47.3 | 42.2 | 20 | 0
33 | 20.176735 | 1.276e-12 | 47.7 | 42.2 | 20 | 0
34 | 20.779389 | 1.494e-12 | 48.3 | 43 | 20 | 0
35 | 21.382436 | 1.368e-12 | 48.7 | 43 | 20 | 0
36 | 21.986758 | 1.32e-12 | 49.2 | 43.9 | 20 | 0
37 | 22.580146 | 1.234e-12 | 49.7 | 44.7 | 20 | 0
38 | 23.183841 | 1.309e-12 | 50.2 | 44.7 | 20 | 0
39 | 23.798075 | 1.349e-12 | 50.6 | 45.5 | 20 | 0
40 | 24.400252 | 1.264e-12 | 51.1 | 45.5 | 20 | 0
41 | 25.00309 | 1.312e-12 | 51.6 | 46.3 | 20 | 0
42 | 25.603838 | 1.397e-12 | 52.1 | 47.1 | 20 | 0
43 | 26.189882 | 1.302e-12 | 52.5 | 47.1 | 20 | 0
44 | 26.789917 | 1.385e-12 | 53 | 48 | 20 | 0
45 | 27.396327 | 1.435e-12 | 53.4 | 48 | 20 | 0
46 | 27.997306 | 1.247e-12 | 53.9 | 48.8 | 20 | 0
47 | 28.602335 | 1.309e-12 | 54.3 | 49.5 | 20 | 0
48 | 29.203256 | 1.373e-12 | 54.8 | 49.5 | 20 | 0
49 | 29.817775 | 1.364e-12 | 55.2 | 50.3 | 20 | 0
50 | 30.418561 | 1.337e-12 | 55.7 | 50.3 | 20 | 0
51 | 31.021121 | 1.383e-12 | 56.2 | 51.1 | 20 | 0
52 | 31.630983 | 1.203e-12 | 56.6 | 51.9 | 20 | 0
53 | 32.235832 | 1.371e-12 | 57 | 51.9 | 20 | 0
54 | 32.838682 | 1.519e-12 | 57.5 | 52.7 | 20 | 0
55 | 33.447834 | 1.39e-12 | 57.9 | 52.7 | 20 | 0
56 | 34.049372 | 1.384e-12 | 58.4 | 53.5 | 20 | 0
57 | 34.65295 | 1.434e-12 | 58.8 | 54.2 | 20 | 0
58 | 35.268076 | 1.392e-12 | 59.2 | 54.2 | 20 | 0
59 | 35.873719 | 1.295e-12 | 59.7 | 55 | 20 | 0
60 | 36.474126 | 1.51e-12 | 60.1 | 55 | 20 | 0
61 | 37.079558 | 1.323e-12 | 60.5 | 55.7 | 20 | 0
62 | 37.685125 | 1.367e-12 | 60.9 | 56.5 | 20 | 0
63 | 38.290716 | 1.405e-12 | 61.3 | 56.5 | 20 | 0
64 | 38.894827 | 1.252e-12 | 61.8 | 57.2 | 20 | 0
65 | 39.502639 | 1.497e-12 | 62.2 | 57.2 | 20 | 0
66 | 40.108385 | 1.303e-12 | 62.6 | 58 | 20 | 0
67 | 40.707085 | 1.327e-12 | 63 | 58.7 | 20 | 0
68 | 41.323894 | 1.3e-12 | 63.4 | 58.7 | 20 | 0
69 | 41.92823 | 1.427e-12 | 63.8 | 59.4 | 20 | 0
70 | 42.536176 | 1.288e-12 | 64.3 | 59.4 | 20 | 0
71 | 43.141802 | 1.435e-12 | 64.7 | 60.1 | 20 | 0
72 | 43.743072 | 1.26e-12 | 65 | 60.9 | 20 | 0
73 | 44.349329 | 1.414e-12 | 65.5 | 60.9 | 20 | 0
74 | 44.952215 | 1.26e-12 | 65.8 | 61.6 | 20 | 0
75 | 45.552971 | 1.521e-12 | 66.2 | 61.6 | 20 | 0
76 | 46.169882 | 1.398e-12 | 66.6 | 62.3 | 20 | 0
77 | 46.768069 | 1.395e-12 | 67 | 63 | 20 | 0
78 | 47.371132 | 1.52e-12 | 67.4 | 63 | 20 | 0
79 | 47.980918 | 1.375e-12 | 67.8 | 63.7 | 20 | 0
80 | 48.58761 | 1.381e-12 | 68.1 | 64.4 | 20 | 0
81 | 49.190198 | 1.309e-12 | 68.5 | 64.4 | 20 | 0
82 | 49.796862 | 1.459e-12 | 68.9 | 65 | 20 | 0
83 | 50.402406 | 1.384e-12 | 69.3 | 65 | 20 | 0
84 | 51.008404 | 1.377e-12 | 69.6 | 65.7 | 20 | 0
85 | 51.613111 | 1.362e-12 | 70 | 66.3 | 20 | 0
86 | 52.218753 | 1.374e-12 | 70.3 | 66.3 | 20 | 0
87 | 52.828687 | 1.462e-12 | 70.7 | 67 | 20 | 0
88 | 53.4336 | 1.271e-12 | 71.1 | 67 | 20 | 0
89 | 54.036217 | 1.331e-12 | 71.4 | 67.6 | 20 | 0
90 | 54.642545 | 1.515e-12 | 71.8 | 68.2 | 20 | 0
91 | 55.246114 | 1.3e-12 | 72.1 | 68.2 | 20 | 0
92 | 55.85473 | 1.386e-12 | 72.4 | 68.9 | 20 | 0
93 | 56.460316 | 1.437e-12 | 72.8 | 68.9 | 20 | 0
94 | 57.06894 | 1.248e-12 | 73.1 | 69.5 | 20 | 0
95 | 57.675008 | 1.324e-12 | 73.4 | 70.1 | 20 | 0
96 | 58.269773 | 1.544e-12 | 73.8 | 70.1 | 20 | 0
97 | 58.861563 | 1.386e-12 | 74.1 | 70.7 | 20 | 0
98 | 59.478138 | 1.312e-12 | 74.5 | 70.7 | 20 | 0
99 | 60.085093 | 1.64e-12 | 74.8 | 71.3 | 20 | 0
100 | 60.692834 | 1.341e-12 | 75.1 | 71.8 | 20 | 0
101 | 61.298393 | 1.443e-12 | 75.4 | 71.8 | 20 | 0
102 | 61.903446 | 1.533e-12 | 75.8 | 72.4 | 20 | 0
103 | 62.509766 | 9.67e-13 | 76.1 | 72.4 | 20 | 0
104 | 63.12426 | 1.239e-12 | 76.4 | 73 | 20 | 0
105 | 63.729349 | 1.428e-12 | 76.7 | 73.5 | 20 | 0
106 | 64.339981 | 1.203e-12 | 77 | 73.5 | 20 | 0
107 | 64.932346 | 1.404e-12 | 77.3 | 74.1 | 20 | 0
108 | 65.538004 | 1.606e-12 | 77.6 | 74.1 | 20 | 0
109 | 66.143333 | 1.571e-12 | 77.9 | 74.6 | 20 | 0
110 | 66.746752 | 1.629e-12 | 78.2 | 75.1 | 20 | 0
111 | 67.35417 | 1.556e-12 | 78.5 | 75.1 | 20 | 0
112 | 67.960331 | 1.599e-12 | 78.8 | 75.7 | 20 | 0
113 | 68.56507 | 1.565e-12 | 79.1 | 76.2 | 20 | 0
114 | 69.169074 | 1.38e-12 | 79.4 | 76.2 | 20 | 0
115 | 69.779085 | 1.411e-12 | 79.7 | 76.7 | 20 | 0
116 | 70.387058 | 1.372e-12 | 80 | 76.7 | 20 | 0
117 | 70.998825 | 1.524e-12 | 80.2 | 77.2 | 20 | 0
118 | 71.600875 | 1.368e-12 | 80.6 | 77.7 | 20 | 0
119 | 72.204185 | 1.275e-12 | 80.8 | 77.7 | 20 | 0
120 | 72.810992 | 1.514e-12 | 81.1 | 78.2 | 20 | 0
121 | 73.419918 | 1.399e-12 | 81.4 | 78.2 | 20 | 0
122 | 74.023808 | 1.321e-12 | 81.6 | 78.7 | 20 | 0
123 | 74.629415 | 1.525e-12 | 81.9 | 79.2 | 20 | 0
124 | 75.235214 | 1.33e-12 | 82.2 | 79.2 | 20 | 0
125 | 75.839708 | 1.23e-12 | 82.5 | 79.6 | 20 | 0
126 | 76.44329 | 1.518e-12 | 82.7 | 79.6 | 20 | 0
127 | 77.050897 | 1.25e-12 | 83 | 80.1 | 20 | 0
128 | 77.653294 | 1.31e-12 | 83.2 | 80.5 | 20 | 0
129 | 78.273433 | 1.343e-12 | 83.5 | 80.5 | 20 | 0
130 | 78.883142 | 1.227e-12 | 83.7 | 81 | 20 | 0
131 | 79.488367 | 1.208e-12 | 84 | 81 | 20 | 0
132 | 80.093839 | 1.412e-12 | 84.2 | 81.5 | 20 | 0
133 | 80.695816 | 1.333e-12 | 84.4 | 81.9 | 20 | 0
134 | 81.299732 | 1.24e-12 | 84.7 | 81.9 | 20 | 0
135 | 81.905159 | 1.476e-12 | 84.9 | 82.3 | 20 | 0
136 | 82.499591 | 1.322e-12 | 85.2 | 82.8 | 20 | 0
137 | 83.11407 | 1.378e-12 | 85.4 | 82.8 | 20 | 0
138 | 83.720536 | 1.246e-12 | 85.6 | 83.2 | 20 | 0
139 | 84.325394 | 1.368e-12 | 85.9 | 83.2 | 20 | 0
140 | 84.933886 | 1.386e-12 | 86.2 | 83.6 | 20 | 0
141 | 85.535444 | 1.246e-12 | 86.4 | 84 | 20 | 0
142 | 86.141283 | 1.406e-12 | 86.6 | 84 | 20 | 0
143 | 86.747814 | 1.349e-12 | 86.9 | 84.5 | 20 | 0
144 | 87.350314 | 1.253e-12 | 87.1 | 84.5 | 20 | 0
145 | 87.960541 | 1.306e-12 | 87.3 | 84.9 | 20 | 0
146 | 88.566802 | 1.3e-12 | 87.6 | 85.3 | 20 | 0
147 | 89.175349 | 1.356e-12 | 87.8 | 85.3 | 20 | 0
148 | 89.785392 | 1.192e-12 | 88 | 85.7 | 20 | 0
149 | 90.404799 | 1.18e-12 | 88.3 | 85.7 | 20 | 0
150 | 91.026557 | 1.314e-12 | 88.5 | 86.1 | 20 | 0
151 | 91.630708 | 1.354e-12 | 88.7 | 86.5 | 20 | 0
152 | 92.233384 | 1.295e-12 | 88.9 | 86.5 | 20 | 0
153 | 92.838447 | 1.204e-12 | 89.1 | 86.8 | 20 | 0
154 | 93.445536 | 1.366e-12 | 89.4 | 86.8 | 20 | 0
155 | 94.054444 | 1.277e-12 | 89.6 | 87.2 | 20 | 0
156 | 94.650673 | 1.338e-12 | 89.8 | 87.6 | 20 | 0
157 | 95.26297 | 1.266e-12 | 90 | 87.6 | 20 | 0
158 | 95.877158 | 1.318e-12 | 90.2 | 88 | -10 | 0
159 | 96.503549 | 1.317e-12 | 90.5 | 88.3 | -10 | 0
160 | 97.139735 | 9.72e-13 | 90.7 | 88.3 | -10 | 0
161 | 97.757967 | 1.156e-12 | 90.9 | 88.7 | -10 | 0
162 | 98.401625 | 1.257e-12 | 90.9 | 88.7 | -10 | 0
163 | 99.014714 | 1.212e-12 | 90.8 | 89.1 | -10 | 0
164 | 99.657813 | 1.269e-12 | 90.5 | 89.3 | -10 | 0
165 | 100.29666 | 1.172e-12 | 90.2 | 89.3 | -10 | 0
166 | 100.915352 | 1.3e-12 | 89.8 | 89.3 | -10 | 0
167 | 101.521351 | 1.27e-12 | 89.4 | 89.2 | -10 | 0
168 | 102.126979 | 1.174e-12 | 88.9 | 89.2 | -10 | 0
169 | 102.730758 | 1.285e-12 | 88.4 | 89 | -10 | 0
170 | 103.335174 | 1.302e-12 | 87.9 | 89 | -10 | 0
171 | 103.953945 | 1.358e-12 | 87.4 | 88.6 | -10 | 0
172 | 104.560707 | 1.347e-12 | 86.9 | 88.1 | -10 | 0
173 | 105.169719 | 1.246e-12 | 86.3 | 88.1 | -10 | 0
174 | 105.788126 | 1.32e-12 | 85.8 | 87.5 | -10 | 0
175 | 106.38381 | 1.335e-12 | 85.3 | 87.5 | -10 | 0
176 | 106.991303 | 1.227e-12 | 84.7 | 86.9 | -10 | 0
177 | 107.599057 | 1.321e-12 | 84.2 | 86.3 | -10 | 0
178 | 108.200611 | 1.361e-12 | 83.7 | 86.3 | -10 | 0
179 | 108.809222 | 1.326e-12 | 83.2 | 85.6 | -10 | 0
180 | 109.415768 | 1.186e-12 | 82.7 | 84.9 | -10 | 0
181 | 110.022928 | 1.247e-12 | 82.2 | 84.9 | -10 | 0
182 | 110.631622 | 1.241e-12 | 81.7 | 84.2 | -10 | 0
183 | 111.236542 | 1.292e-12 | 81.2 | 84.2 | -10 | 0
184 | 111.839843 | 1.27e-12 | 80.7 | 83.5 | -10 | 0
185 | 112.443094 | 1.426e-12 | 80.3 | 82.8 | -10 | 0
186 | 113.05127 | 1.324e-12 | 79.8 | 82.8 | -10 | 0
187 | 113.660867 | 1.397e-12 | 79.3 | 82.1 | -10 | 0
188 | 114.26394 | 1.254e-12 | 78.9 | 82.1 | -10 | 0
189 | 114.871654 | 1.229e-12 | 78.4 | 81.3 | -10 | 0
190 | 115.476843 | 1.358e-12 | 78 | 80.6 | -10 | 0
191 | 116.08177 | 1.419e-12 | 77.5 | 80.6 | -10 | 0
192 | 116.686275 | 1.255e-12 | 77.1 | 79.9 | -10 | 0
193 | 117.293847 | 1.273e-12 | 76.7 | 79.9 | -10 | 0
194 | 117.897864 | 1.332e-12 | 76.3 | 79.2 | -10 | 0
195 | 118.504582 | 1.283e-12 | 75.9 | 78.5 | -10 | 0
196 | 119.122739 | 1.31e-12 | 75.4 | 78.5 | -10 | 0
197 | 119.726193 | 1.252e-12 | 75 | 77.8 | -10 | 0
198 | 120.334036 | 1.3e-12 | 74.6 | 77.8 | -10 | 0
199 | 120.95259 | 1.301e-12 | 74.2 | 77.1 | -10 | 0
200 | 121.557644 | 1.279e-12 | 73.8 | 76.4 | -10 | 0
201 | 122.166586 | 1.161e-12 | 73.4 | 76.4 | -10 | 0
202 | 122.774345 | 1.368e-12 | 73 | 75.7 | -10 | 0
203 | 123.370244 | 1.408e-12 | 72.7 | 75.1 | -10 | 0
204 | 123.976405 | 1.234e-12 | 72.3 | 75.1 | -10 | 0
205 | 124.582122 | 1.209e-12 | 71.9 | 74.4 | -10 | 0
206 | 125.188097 | 1.296e-12 | 71.6 | 74.4 | -10 | 0
207 | 125.798532 | 1.27e-12 | 71.2 | 73.7 | -10 | 0
208 | 126.403535 | 1.385e-12 | 70.8 | 73.1 | -10 | 0
209 | 127.008662 | 1.247e-12 | 70.5 | 73.1 | -10 | 0
210 | 127.619589 | 1.393e-12 | 70.1 | 72.4 | -10 | 0
211 | 128.22329 | 1.29e-12 | 69.8 | 72.4 | -10 | 0
212 | 128.828363 | 1.3e-12 | 69.4 | 71.8 | -10 | 0
213 | 129.435187 | 1.351e-12 | 69.1 | 71.2 | -10 | 0
214 | 130.039993 | 1.4e-12 | 68.7 | 71.2 | -10 | 0
215 | 130.64522 | 1.189e-12 | 68.4 | 70.5 | -10 | 0
216 | 131.248341 | 1.376e-12 | 68.1 | 70.5 | -10 | 0
217 | 131.855349 | 1.271e-12 | 67.7 | 69.9 | -10 | 0
218 | 132.459921 | 1.206e-12 | 67.4 | 69.3 | -10 | 0
219 | 133.065077 | 1.42e-12 | 67 | 69.3 | -10 | 0
220 | 133.667595 | 1.434e-12 | 66.7 | 68.7 | -10 | 0
221 | 134.272887 | 1.265e-12 | 66.4 | 68.7 | -10 | 0
222 | 134.881232 | 1.388e-12 | 66.1 | 68.1 | -10 | 0
223 | 135.486229 | 1.335e-12 | 65.7 | 67.5 | -10 | 0
224 | 136.094605 | 1.138e-12 | 65.4 | 67.5 | -10 | 0
225 | 136.69583 | 1.378e-12 | 65.1 | 67 | -10 | 0
226 | 137.301282 | 1.388e-12 | 64.8 | 67 | -10 | 0
227 | 137.906126 | 1.213e-12 | 64.5 | 66.4 | -10 | 0
228 | 138.51335 | 1.506e-12 | 64.2 | 65.8 | -10 | 0
229 | 139.119795 | 1.381e-12 | 63.8 | 65.8 | -10 | 0
230 | 139.728098 | 1.21e-12 | 63.6 | 65.2 | -10 | 0
231 | 140.333105 | 1.474e-12 | 63.2 | 65.2 | -10 | 0
232 | 140.937233 | 1.16e-12 | 63 | 64.7 | -10 | 0
233 | 141.539214 | 1.211e-12 | 62.6 | 64.1 | -10 | 0
234 | 142.155127 | 1.241e-12 | 62.4 | 64.1 | -10 | 0
235 | 142.760367 | 1.224e-12 | 62 | 63.6 | -10 | 0
236 | 143.366841 | 1.424e-12 | 61.7 | 63 | -10 | 0
237 | 143.973563 | 1.174e-12 | 61.5 | 63 | -10 | 0
238 | 144.578671 | 1.381e-12 | 61.1 | 62.5 | -10 | 0
239 | 145.181303 | 1.381e-12 | 60.9 | 62.5 | -10 | 0
240 | 145.788572 | 1.196e-12 | 60.6 | 62 | -10 | 0
241 | 146.392437 | 1.28e-12 | 60.3 | 61.5 | -10 | 0
242 | 146.996848 | 1.558e-12 | 60 | 61.5 | -10 | 0
243 | 147.60296 | 1.238e-12 | 59.7 | 60.9 | -10 | 0
244 | 148.203365 | 1.297e-12 | 59.4 | 60.9 | -10 | 0
245 | 148.806415 | 1.346e-12 | 59.2 | 60.4 | -10 | 0
246 | 149.401798 | 1.264e-12 | 58.9 | 59.9 | -10 | 0
247 | 150.012575 | 1.373e-12 | 58.6 | 59.9 | -10 | 0
248 | 150.612294 | 1.303e-12 | 58.3 | 59.4 | -10 | 0
249 | 151.21661 | 1.247e-12 | 58 | 59.4 | -10 | 0
250 | 151.829401 | 1.333e-12 | 57.8 | 58.9 | -10 | 0
251 | 152.43224 | 1.221e-12 | 57.5 | 58.4 | -10 | 0
252 | 153.034531 | 1.358e-12 | 57.2 | 58.4 | -10 | 0
253 | 153.622086 | 1.276e-12 | 57 | 57.9 | -10 | 0
254 | 154.212367 | 1.313e-12 | 56.7 | 57.9 | -10 | 0
255 | 154.799367 | 1.307e-12 | 56.5 | 57.5 | -10 | 0
256 | 155.400613 | 1.461e-12 | 56.2 | 57 | -10 | 0
257 | 156.000187 | 1.42e-12 | 55.9 | 57 | -10 | 0
258 | 156.603205 | 1.342e-12 | 55.6 | 56.5 | -10 | 0
259 | 157.207369 | 1.265e-12 | 55.4 | 56.5 | -10 | 0
260 | 157.819104 | 1.382e-12 | 55.1 | 56 | -10 | 0
261 | 158.42214 | 1.232e-12 | 54.8 | 55.6 | -10 | 0
262 | 159.02866 | 1.311e-12 | 54.6 | 55.6 | -10 | 0
263 | 159.626036 | 1.208e-12 | 54.3 | 55.1 | -10 | 0
264 | 160.217191 | 1.238e-12 | 54.1 | 55.1 | -10 | 0
265 | 160.818889 | 1.367e-12 | 53.8 | 54.7 | -10 | 0
266 | 161.420427 | 1.247e-12 | 53.6 | 54.2 | -10 | 0
267 | 162.027309 | 1.299e-12 | 53.3 | 54.2 | -10 | 0
268 | 162.633692 | 1.39e-12 | 53.1 | 53.8 | -10 | 0
269 | 163.230106 | 1.316e-12 | 52.9 | 53.8 | -10 | 0
270 | 163.837559 | 1.29e-12 | 52.6 | 53.3 | -10 | 0
271 | 164.439048 | 1.452e-12 | 52.4 | 52.9 | -10 | 0
272 | 165.049121 | 1.368e-12 | 52.2 | 52.9 | -10 | 0
273 | 165.650149 | 1.264e-12 | 51.9 | 52.5 | -10 | 0
274 | 166.253108 | 1.375e-12 | 51.7 | 52.5 | -10 | 0
275 | 166.86517 | 1.352e-12 | 51.4 | 52 | -10 | 0
276 | 167.464935 | 1.356e-12 | 51.2 | 51.6 | -10 | 0
277 | 168.054279 | 1.368e-12 | 51 | 51.6 | -10 | 0
278 | 168.646036 | 1.345e-12 | 50.8 | 51.2 | -10 | 0
279 | 169.261567 | 1.309e-12 | 50.5 | 51.2 | -10 | 0
280 | 169.863222 | 1.371e-12 | 50.3 | 50.8 | -10 | 0
281 | 170.47157 | 1.376e-12 | 50.1 | 50.4 | -10 | 0
282 | 171.079982 | 1.396e-12 | 49.8 | 50.4 | -10 | 0
283 | 171.680131 | 1.324e-12 | 49.6 | 49.9 | -10 | 0
284 | 172.287054 | 1.34e-12 | 49.4 | 49.9 | -10 | 0
285 | 172.892717 | 1.475e-12 | 49.1 | 49.5 | -10 | 0
286 | 173.491053 | 1.306e-12 | 48.9 | 49.1 | -10 | 0
287 | 174.104569 | 1.339e-12 | 48.7 | 49.1 | -10 | 0
288 | 174.705148 | 1.42e-12 | 48.5 | 48.8 | -10 | 0
289 | 175.312005 | 1.325e-12 | 48.3 | 48.8 | -10 | 0
290 | 175.915364 | 1.42e-12 | 48 | 48.4 | -10 | 0
291 | 176.521575 | 1.253e-12 | 47.8 | 48 | -10 | 0
292 | 177.12536 | 1.409e-12 | 47.6 | 48 | -10 | 0
293 | 177.728941 | 1.443e-12 | 47.4 | 47.6 | -10 | 0
294 | 178.337966 | 1.397e-12 | 47.2 | 47.6 | -10 | 0
295 | 178.937225 | 1.383e-12 | 46.9 | 47.2 | -10 | 0
296 | 179.543015 | 1.266e-12 | 46.7 | 46.8 | -10 | 0
297 | 180.159446 | 1.32e-12 | 46.5 | 46.8 | -10 | 0
298 | 180.764052 | 1.392e-12 | 46.3 | 46.4 | -10 | 0
299 | 181.367028 | 1.301e-12 | 46.1 | 46.4 | -10 | 0
300 | 181.987419 | 1.416e-12 | 45.9 | 46 | -10 | 0
301 | 182.595649 | 1.464e-12 | 45.7 | 45.7 | -10 | 0
302 | 183.200814 | 1.275e-12 | 45.5 | 45.7 | -10 | 0
303 | 183.802139 | 1.401e-12 | 45.3 | 45.3 | -10 | 0
304 | 184.408729 | 1.383e-12 | 45 | 45.3 | -10 | 0
305 | 185.013968 | 1.382e-12 | 44.8 | 44.9 | -10 | 0
306 | 185.617789 | 1.41e-12 | 44.6 | 44.6 | -10 | 0
307 | 186.22814 | 1.564e-12 | 44.4 | 44.6 | -10 | 0
308 | 186.829315 | 1.44e-12 | 44.2 | 44.2 | -10 | 0
309 | 187.42904 | 1.276e-12 | 44 | 43.9 | -10 | 0
310 | 188.048434 | 1.411e-12 | 43.8 | 43.9 | -10 | 0
311 | 188.662274 | 1.316e-12 | 43.6 | 43.5 | -10 | 0
312 | 189.264982 | 1.319e-12 | 43.4 | 43.5 | -10 | 0
313 | 189.869205 | 1.219e-12 | 43.2 | 43.1 | -10 | 0
314 | 190.471607 | 1.34e-12 | 43 | 42.8 | -10 | 0
315 | 191.061985 | 1.446e-12 | 42.8 | 42.8 | -10 | 0
316 | 191.652213 | 1.419e-12 | 42.7 | 42.5 | -10 | 0
317 | 192.26983 | 1.456e-12 | 42.5 | 42.5 | -10 | 0
318 | 192.869331 | 1.412e-12 | 42.3 | 42.1 | -10 | 0
319 | 193.476836 | 1.318e-12 | 42.1 | 41.8 | -10 | 0
320 | 194.077814 | 1.349e-12 | 41.8 | 41.8 | -10 | 0
321 | 194.665962 | 1.436e-12 | 41.6 | 41.4 | -10 | 0
322 | 195.261794 | 1.449e-12 | 41.4 | 41.4 | -10 | 0
323 | 195.86062 | 1.363e-12 | 41.3 | 41.1 | -10 | 0
324 | 196.476174 | 1.314e-12 | 41.1 | 40.8 | -10 | 0
325 | 197.079873 | 1.432e-12 | 40.9 | 40.8 | -10 | 0
326 | 197.678101 | 1.453e-12 | 40.7 | 40.4 | -10 | 0
327 | 198.283976 | 1.433e-12 | 40.5 | 40.4 | -10 | 0
328 | 198.884852 | 1.412e-12 | 40.4 | 40.1 | -10 | 0
329 | 199.491711 | 1.251e-12 | 40.2 | 39.8 | -10 | 0
330 | 200.090904 | 1.326e-12 | 40 | 39.8 | -10 | 0
331 | 200.705858 | 1.382e-12 | 39.8 | 39.5 | -10 | 0
332 | 201.306936 | 1.339e-12 | 39.6 | 39.5 | -10 | 0
333 | 201.906884 | 1.374e-12 | 39.5 | 39.2 | -10 | 0
334 | 202.497763 | 1.445e-12 | 39.3 | 38.8 | -10 | 0
335 | 203.09804 | 1.246e-12 | 39.1 | 38.8 | -10 | 0
336 | 203.704225 | 1.454e-12 | 38.9 | 38.5 | -10 | 0
337 | 204.307189 | 1.456e-12 | 38.8 | 38.5 | -10 | 0
338 | 204.912817 | 1.263e-12 | 38.6 | 38.2 | -10 | 0
339 | 205.51574 | 1.264e-12 | 38.4 | 37.9 | -10 | 0
340 | 206.128058 | 1.344e-12 | 38.2 | 37.9 | -10 | 0
341 | 206.72831 | 1.354e-12 | 38.1 | 37.6 | -10 | 0
342 | 207.333187 | 1.33e-12 | 37.9 | 37.6 | -10 | 0
343 | 207.938053 | 1.43e-12 | 37.7 | 37.3 | -10 | 0
344 | 208.540864 | 1.401e-12 | 37.6 | 37 | -10 | 0
345 | 209.127096 | 1.373e-12 | 37.4 | 37 | -10 | 0
346 | 209.717764 | 1.391e-12 | 37.2 | 36.7 | -10 | 0
347 | 210.319334 | 1.338e-12 | 37.1 | 36.7 | -10 | 0
348 | 210.9208 | 1.39e-12 | 36.9 | 36.4 | -10 | 0
349 | 211.525334 | 1.254e-12 | 36.7 | 36.4 | -10 | 0
350 | 212.130062 | 1.219e-12 | 36.6 | 36.1 | -10 | 0
351 | 212.734257 | 1.316e-12 | 36.4 | 35.8 | -10 | 0
352 | 213.33937 | 1.471e-12 | 36.2 | 35.8 | -10 | 0
353 | 213.944643 | 1.376e-12 | 36.1 | 35.6 | -10 | 0
354 | 214.556275 | 1.5e-12 | 35.9 | 35.3 | -10 | 0
355 | 215.157127 | 1.354e-12 | 35.8 | 35.3 | -10 | 0
356 | 215.75539 | 1.298e-12 | 35.6 | 35 | -10 | 0
357 | 216.346802 | 1.348e-12 | 35.5 | 35 | -10 | 0
358 | 216.946557 | 1.363e-12 | 35.3 | 34.7 | -10 | 0
359 | 217.551863 | 1.425e-12 | 35.1 | 34.7 | -10 | 0
360 | 218.154308 | 1.327e-12 | 35 | 34.4 | -10 | 0
361 | 218.757058 | 1.39e-12 | 34.8 | 34.2 | -10 | 0
362 | 219.369228 | 1.419e-12 | 34.7 | 34.2 | -10 | 0
363 | 219.977098 | 1.282e-12 | 34.5 | 33.9 | -10 | 0
364 | 220.578829 | 1.522e-12 | 34.4 | 33.9 | -10 | 0
365 | 221.182536 | 1.406e-12 | 34.2 | 33.6 | -10 | 0
366 | 221.795367 | 1.345e-12 | 34 | 33.3 | -10 | 0
367 | 222.397805 | 1.493e-12 | 33.9 | 33.3 | -10 | 0
368 | 222.995122 | 1.447e-12 | 33.8 | 33.1 | -10 | 0
369 | 223.586599 | 1.27e-12 | 33.6 | 33.1 | -10 | 0
370 | 224.185916 | 1.197e-12 | 33.5 | 32.8 | -10 | 0
371 | 224.787813 | 1.187e-12 | 33.3 | 32.5 | -10 | 0
372 | 225.389367 | 1.478e-12 | 33.2 | 32.5 | -10 | 0
373 | 225.977871 | 1.362e-12 | 33 | 32.3 | -10 | 0
374 | 226.579873 | 1.411e-12 | 32.9 | 32.3 | -10 | 0
375 | 227.183449 | 1.335e-12 | 32.7 | 32 | -10 | 0
376 | 227.783813 | 1.322e-12 | 32.6 | 31.8 | -10 | 0
377 | 228.386402 | 1.456e-12 | 32.4 | 31.8 | -10 | 0
378 | 228.993307 | 1.393e-12 | 32.3 | 31.5 | -10 | 0
379 | 229.597655 | 1.361e-12 | 32.1 | 31.5 | -10 | 0
380 | 230.203597 | 1.447e-12 | 32 | 31.2 | -10 | 0
381 | 230.806816 | 1.425e-12 | 31.9 | 31 | -10 | 0
382 | 231.411636 | 1.423e-12 | 31.7 | 31 | -10 | 0
383 | 232.015668 | 1.313e-12 | 31.6 | 30.7 | -10 | 0
384 | 232.615221 | 1.44e-12 | 31.4 | 30.7 | -10 | 0
385 | 233.216706 | 1.48e-12 | 31.3 | 30.5 | -10 | 0
386 | 233.818072 | 1.321e-12 | 31.2 | 30.2 | -10 | 0
387 | 234.422049 | 1.389e-12 | 31 | 30.2 | -10 | 0
388 | 235.012069 | 1.471e-12 | 30.9 | 30 | -10 | 0
389 | 235.626141 | 1.34e-12 | 30.7 | 30 | -10 | 0
390 | 236.231558 | 1.354e-12 | 30.6 | 29.8 | -10 | 0
391 | 236.83196 | 1.356e-12 | 30.5 | 29.5 | -10 | 0
392 | 237.433772 | 1.338e-12 | 30.3 | 29.5 | -10 | 0
393 | 238.038053 | 1.372e-12 | 30.2 | 29.3 | -10 | 0
394 | 238.630845 | 1.337e-12 | 30.1 | 29.3 | -10 | 0
395 | 239.235125 | 1.288e-12 | 29.9 | 29 | -10 | 0
396 | 239.85105 | 1.227e-12 | 29.8 | 28.8 | -10 | 0
397 | 240.444102 | 1.289e-12 | 29.6 | 28.8 | -10 | 0
398 | 241.060823 | 1.389e-12 | 29.5 | 28.6 | -10 | 0
399 | 241.66375 | 1.4e-12 | 29.4 | 28.6 | -10 | 0
400 | 242.273773 | 1.318e-12 | 29.3 | 28.3 | -10 | 0
401 | 242.878308 | 1.344e-12 | 29.1 | 28.1 | -10 | 0
402 | 243.480596 | 1.31e-12 | 29 | 28.1 | -10 | 0
403 | 244.083983 | 1.515e-12 | 28.9 | 27.9 | -10 | 0
404 | 244.684047 | 1.412e-12 | 28.8 | 27.9 | -10 | 0
405 | 245.291356 | 1.262e-12 | 28.6 | 27.6 | -10 | 0
406 | 245.904604 | 1.307e-12 | 28.5 | 27.4 | -10 | 0
407 | 246.505786 | 1.389e-12 | 28.4 | 27.4 | -10 | 0
408 | 247.092896 | 1.308e-12 | 28.2 | 27.2 | -10 | 0
409 | 247.697176 | 1.494e-12 | 28 | 27.2 | -10 | 0
410 | 248.301935 | 1.441e-12 | 27.9 | 26.9 | -10 | 0
411 | 248.901733 | 1.395e-12 | 27.8 | 26.7 | -10 | 0
412 | 249.516369 | 1.413e-12 | 27.6 | 26.7 | -10 | 0