## Sheet1
| time | current | ext_temp | int_temp | new_target_temp | vsource
0 | 2.470129 |  | 82.4 | 81.2 | 80 | 0
1 | 4.946389 |  | 82 | 81.1 | 80.2 | 0
2 | 7.419004 |  | 81.6 | 80.8 | 80.3 | 0
3 | 9.896654 |  | 81.3 | 80.5 | 80.5 | 0
4 | 12.377026 |  | 81 | 80.2 | 80.6 | 0
5 | 14.85314 |  | 81 | 80 | 80.7 | 0
6 | 17.32741 |  | 81.1 | 79.9 | 80.8 | 0
7 | 19.804089 |  | 81.4 | 80 | 80.9 | 0
8 | 22.285655 |  | 81.9 | 80.2 | 81 | 0
9 | 24.763592 |  | 82.4 | 80.4 | 81 | 0
10 | 27.237341 |  | 82.9 | 80.8 | 81 | 0
11 | 29.714238 |  | 83.3 | 81.2 | 81 | 0
12 | 32.188338 |  | 83.6 | 81.6 | 81 | 0
13 | 34.665965 |  | 83.7 | 81.8 | 81 | 0
14 | 37.146738 |  | 83.6 | 82 | 80.9 | 0
15 | 39.623097 |  | 83.3 | 82 | 80.8 | 0
16 | 42.097938 |  | 82.9 | 81.9 | 80.7 | 0
17 | 44.57584 |  | 82.4 | 81.7 | 80.6 | 0
18 | 47.050745 |  | 81.9 | 81.5 | 80.4 | 0
19 | 49.527328 |  | 81.4 | 81 | 80.3 | 0
20 | 52.008939 |  | 80.9 | 80.6 | 80.1 | 0
21 | 54.485404 |  | 80.4 | 80 | 80 | 0
22 | 56.95932 |  | 80 | 79.7 | 79.8 | 0
23 | 59.436837 |  | 79.8 | 79.2 | 79.7 | 0
24 | 61.933347 |  | 79.6 | 79 | 79.6 | 0
25 | 64.410083 |  | 79.6 | 78.7 | 79.4 | 0
26 | 66.884608 |  | 79.7 | 78.6 | 79.3 | 0
27 | 69.36138 |  | 79.8 | 78.6 | 79.3 | 0
28 | 71.836615 |  | 80 | 78.6 | 79.2 | 0
29 | 74.313026 |  | 80.3 | 78.7 | 79.2 | 0
30 | 76.793329 |  | 80.6 | 78.8 | 79.1 | 0
31 | 79.270876 |  | 80.7 | 79 | 79.2 | 0
32 | 81.745293 |  | 80.8 | 79.1 | 79.2 | 0
33 | 84.222134 |  | 80.9 | 79.3 | 79.3 | 0
34 | 86.703624 |  | 81 | 79.4 | 79.3 | 0
35 | 89.180072 |  | 81 | 79.5 | 79.4 | 0
36 | 91.654554 |  | 81 | 79.6 | 79.5 | 0
37 | 94.131229 |  | 81 | 79.6 | 79.7 | 0
38 | 96.606561 |  | 81 | 79.7 | 79.8 | 0
39 | 99.083334 |  | 81.1 | 79.7 | 80 | 0
40 | 101.564873 |  | 81.3 | 79.8 | 80.1 | 0
41 | 104.042684 |  | 81.5 | 79.9 | 80.3 | 0
42 | 106.517845 |  | 81.8 | 80.1 | 80.5 | 0
43 | 108.995978 |  | 82.1 | 80.3 | 80.6 | 0
44 | 111.470747 |  | 82.5 | 80.6 | 80.8 | 0
45 | 113.948957 |  | 82.7 | 80.8 | 80.9 | 0
46 | 116.423752 |  | 83 | 81.1 | 81 | 0
47 | 118.901213 |  | 83.1 | 81.3 | 81.1 | 0
48 | 121.38366 |  | 83.1 | 81.5 | 81.2 | 0
49 | 123.876665 |  | 83.2 | 81.7 | 81.2 | 0
50 | 126.352626 |  | 83.1 | 81.8 | 81.2 | 0
51 | 128.830971 |  | 83 | 81.8 | 81.2 | 0
52 | 131.305661 |  | 82.9 | 81.7 | 81.2 | 0
53 | 133.783928 |  | 82.7 | 81.7 | 81.2 | 0
54 | 136.259748 |  | 82.6 | 81.5 | 81.1 | 0
55 | 138.737989 |  | 82.4 | 81.4 | 81 | 0
56 | 141.212449 |  | 82.3 | 81.2 | 80.9 | 0
57 | 143.690651 |  | 82.1 | 81.1 | 80.8 | 0
58 | 146.166125 |  | 82 | 80.9 | 80.7 | 0
59 | 148.643586 |  | 81.9 | 80.7 | 80.5 | 0
60 | 151.125979 |  | 81.7 | 80.5 | 80.4 | 0
61 | 153.602919 |  | 81.5 | 80.4 | 80.2 | 0
62 | 156.077728 |  | 81.3 | 80.2 | 80.1 | 0
63 | 158.555655 | 2.0909e-10 | 81.2 | 80.1 | 79.9 | 0
64 | 161.03781 | 2.06001e-10 | 81 | 80 | 79.8 | 0
65 | 163.501997 | 2.0202e-10 | 80.8 | 79.8 | 79.7 | 0
66 | 165.976027 | 1.97053e-10 | 80.7 | 79.7 | 79.6 | 0
67 | 168.433584 | 1.95843e-10 | 80.6 | 79.5 | 79.5 | 0
68 | 170.893625 | 1.91533e-10 | 80.5 | 79.3 | 79.4 | 0
69 | 173.35517 | 1.87877e-10 | 80.4 | 79.2 | 79.4 | 0
70 | 175.834594 | 1.84892e-10 | 80.4 | 79.1 | 79.4 | 0
71 | 178.298338 | 1.83434e-10 | 80.4 | 79 | 79.4 | 0
72 | 180.772116 | 1.84018e-10 | 80.3 | 79 | 79.4 | 0
73 | 183.23054 | 1.84224e-10 | 80.4 | 79 | 79.4 | 0
74 | 185.688615 | 1.83879e-10 | 80.5 | 79.1 | 79.5 | 0
75 | 188.150998 | 1.83369e-10 | 80.7 | 79.2 | 79.6 | 0
76 | 190.61666 | 1.83766e-10 | 80.9 | 79.3 | 79.7 | 0
77 | 193.073756 | 1.8444e-10 | 81.1 | 79.5 | 79.8 | 0
78 | 195.555234 | 1.86897e-10 | 81.3 | 79.6 | 80 | 0
79 | 198.011841 | 1.88606e-10 | 81.5 | 79.7 | 80.1 | 0
80 | 200.476812 | 1.91122e-10 | 81.8 | 80 | 80.3 | 0
81 | 202.942921 | 1.93344e-10 | 82 | 80.2 | 80.4 | 0
82 | 205.39777 | 1.97777e-10 | 82.2 | 80.4 | 80.6 | 0
83 | 207.857839 |  | 82.5 | 80.6 | 80.7 | 0
84 | 210.303262 | 2.0776e-10 | 82.7 | 80.9 | 80.9 | 0
85 | 212.800831 | 2.0461e-10 | 82.9 | 81.1 | 81 | 0
86 | 215.25514 | 2.06183e-10 | 83 | 81.3 | 81.1 | 0
87 | 217.718191 | 2.07249e-10 | 83.1 | 81.4 | 81.2 | 0
88 | 220.178358 | 2.05806e-10 | 83.2 | 81.5 | 81.3 | 0
89 | 222.646041 |  | 83.2 | 81.6 | 81.4 | 0
90 | 225.119258 | 2.09972e-10 | 83.2 | 81.7 | 81.4 | 0
91 | 227.616042 | 2.09283e-10 | 83.2 | 81.7 | 81.5 | 0
92 | 230.108026 | 2.01762e-10 | 83.2 | 81.7 | 81.4 | 0
93 | 232.568776 | 1.99503e-10 | 83.1 | 81.7 | 81.4 | 0
94 | 235.022972 | 1.97999e-10 | 83 | 81.7 | 81.4 | 0
95 | 237.49287 |  | 82.9 | 81.7 | 81.3 | 0
96 | 239.94309 | 2.06788e-10 | 82.7 | 81.6 | 81.2 | 0
97 | 242.440276 | 1.96989e-10 | 82.5 | 81.5 | 81.1 | 0
98 | 244.901437 | 1.87624e-10 | 82.3 | 81.4 | 80.9 | 0
99 | 247.363715 | 1.87177e-10 | 82.1 | 81.2 | 80.8 | 0
100 | 249.829635 | 1.78915e-10 | 81.9 | 81.1 | 80.7 | 0
101 | 252.285329 | 1.72905e-10 | 81.7 | 80.8 | 80.5 | 0
102 | 254.77377 | 1.72069e-10 | 81.4 | 80.7 | 80.4 | 0
103 | 257.23927 | 1.68138e-10 | 81.2 | 80.4 | 80.2 | 0
104 | 259.713452 | 1.6517e-10 | 81 | 80.2 | 80.1 | 0
105 | 262.181009 | 1.58734e-10 | 80.9 | 80 | 79.9 | 0
106 | 264.65471 | 1.56484e-10 | 80.7 | 79.8 | 79.8 | 0
107 | 267.114586 | 1.51161e-10 | 80.6 | 79.6 | 79.7 | 0
108 | 269.571437 | 1.48766e-10 | 80.5 | 79.5 | 79.7 | 0
109 | 272.039402 | 1.51326e-10 | 80.4 | 79.3 | 79.6 | 0
110 | 274.53225 | 1.48619e-10 | 80.4 | 79.2 | 79.6 | 0
111 | 276.985336 | 1.44589e-10 | 80.5 | 79.2 | 79.5 | 0
112 | 279.468826 | 1.44414e-10 | 80.6 | 79.2 | 79.6 | 0
113 | 281.926868 | 1.43602e-10 | 80.7 | 79.2 | 79.6 | 0
114 | 284.392339 | 1.4366e-10 | 80.8 | 79.3 | 79.7 | 0
115 | 286.851558 | 1.42615e-10 | 80.9 | 79.3 | 79.7 | 0
116 | 289.328958 | 1.44753e-10 | 81.1 | 79.5 | 79.8 | 0
117 | 291.785033 | 1.60537e-10 | 81.3 | 79.6 | 80 | 0
118 | 294.245555 | 1.61942e-10 | 81.4 | 79.8 | 80.1 | 0
119 | 296.725319 | 1.57632e-10 | 81.6 | 79.9 | 80.2 | 0
120 | 299.202994 | 1.53323e-10 | 81.8 | 80.1 | 80.4 | 0
121 | 301.661336 | 1.54946e-10 | 82 | 80.3 | 80.5 | 0
122 | 304.141821 | 1.57535e-10 | 82.3 | 80.5 | 80.7 | 0
123 | 306.596259 | 1.60286e-10 | 82.4 | 80.7 | 80.9 | 0
124 | 309.065886 | 1.58179e-10 | 82.7 | 80.9 | 81 | 0
125 | 311.526424 | 1.58812e-10 | 82.8 | 81.1 | 81.2 | 0
126 | 313.982069 | 1.60318e-10 | 83 | 81.2 | 81.3 | 0
127 | 316.447009 | 1.62227e-10 | 83.2 | 81.5 | 81.4 | 0
128 | 318.922182 | 1.63027e-10 | 83.3 | 81.6 | 81.5 | 0
129 | 321.377917 | 1.63251e-10 | 83.4 | 81.8 | 81.6 | 0
130 | 323.846854 | 1.63056e-10 | 83.5 | 81.9 | 81.6 | 0
131 | 326.305084 | 1.62687e-10 | 83.5 | 82 | 81.6 | 0
132 | 328.80044 | 1.66256e-10 | 83.5 | 82 | 81.6 | 0
133 | 331.276078 | 1.63503e-10 | 83.4 | 82 | 81.6 | 0
134 | 333.748759 | 1.70251e-10 | 83.3 | 82 | 81.6 | 0
135 | 336.215016 | 1.61768e-10 | 83.2 | 81.9 | 81.5 | 0
136 | 338.691272 | 1.55806e-10 | 83 | 81.8 | 81.4 | 0
137 | 341.164391 | 1.53307e-10 | 82.8 | 81.7 | 81.3 | 0
138 | 343.643362 | 1.49902e-10 | 82.6 | 81.5 | 81.2 | 0
139 | 346.117073 | 1.45477e-10 | 82.4 | 81.3 | 81.1 | 0
140 | 348.576572 | 1.42286e-10 | 82.2 | 81.2 | 80.9 | 0
141 | 351.052715 | 1.53739e-10 | 82 | 81 | 80.8 | 0
142 | 353.517336 | 1.57179e-10 | 81.9 | 80.8 | 80.6 | 0
143 | 355.981448 |  | 81.6 | 80.6 | 80.5 | 0
144 | 358.451135 | 1.71377e-10 | 81.4 | 80.5 | 80.3 | 0
145 | 360.963172 | 1.33553e-10 | 81.2 | 80.3 | 80.2 | 0
146 | 363.442125 | 1.26685e-10 | 81 | 80.1 | 80.1 | 0
147 | 365.930877 | 1.22466e-10 | 80.8 | 79.9 | 80 | 0
148 | 368.395371 | 1.19873e-10 | 80.8 | 79.8 | 79.9 | 0
149 | 370.876955 | 1.17488e-10 | 80.7 | 79.6 | 79.8 | 0
150 | 373.344971 | 1.15538e-10 | 80.7 | 79.5 | 79.8 | 0
151 | 375.821738 | 1.14032e-10 | 80.7 | 79.5 | 79.8 | 0
152 | 378.30326 | 1.13725e-10 | 80.7 | 79.4 | 79.8 | 0
153 | 380.782978 | 1.13428e-10 | 80.8 | 79.4 | 79.8 | 0
154 | 383.255832 | 1.13437e-10 | 80.9 | 79.5 | 79.8 | 0
155 | 385.714791 | 1.13654e-10 | 81.1 | 79.5 | 79.9 | 0
156 | 388.180007 | 1.14469e-10 | 81.2 | 79.6 | 80 | 0
157 | 390.649835 | 1.15493e-10 | 81.3 | 79.7 | 80.1 | 0
158 | 393.117004 | 1.16418e-10 | 81.5 | 79.9 | 80.2 | 0
159 | 395.589752 | 1.19723e-10 | 81.7 | 80 | 80.4 | 0
160 | 398.071579 | 1.25523e-10 | 81.9 | 80.2 | 80.5 | 0
161 | 400.526429 | 1.21096e-10 | 82 | 80.4 | 80.7 | 0
162 | 403.010563 | 1.21112e-10 | 82.2 | 80.6 | 80.8 | 0
163 | 405.485821 | 1.22187e-10 | 82.4 | 80.8 | 81 | 0
164 | 407.959068 | 1.23178e-10 | 82.6 | 81 | 81.1 | 0
165 | 410.424832 | 1.2378e-10 | 82.8 | 81.2 | 81.3 | 0
166 | 412.886727 | 1.2533e-10 | 83 | 81.4 | 81.4 | 0
167 | 415.342111 | 1.26926e-10 | 83.2 | 81.6 | 81.5 | 0
168 | 417.802872 | 1.28083e-10 | 83.3 | 81.7 | 81.7 | 0
169 | 420.272429 | 1.28145e-10 | 83.4 | 81.9 | 81.7 | 0
170 | 422.748688 | 1.28771e-10 | 83.4 | 82 | 81.8 | 0
171 | 425.206563 | 1.29191e-10 | 83.5 | 82.1 | 81.8 | 0
172 | 427.669054 | 1.29155e-10 | 83.5 | 82.2 | 81.9 | 0
173 | 430.135817 | 1.27011e-10 | 83.5 | 82.2 | 81.8 | 0
174 | 432.593685 | 1.2609e-10 | 83.4 | 82.2 | 81.8 | 0
175 | 435.053624 | 1.25007e-10 | 83.3 | 82.2 | 81.8 | 0
176 | 437.512656 | 1.22807e-10 | 83.2 | 82.1 | 81.7 | 0
177 | 439.977367 | 1.15913e-10 | 83 | 82 | 81.6 | 0
178 | 442.454614 | 1.18598e-10 | 82.8 | 81.9 | 81.5 | 0
179 | 444.918048 | 1.18264e-10 | 82.7 | 81.7 | 81.3 | 0
180 | 447.371148 | 1.15001e-10 | 82.5 | 81.6 | 81.2 | 0
181 | 449.83068 | 1.11247e-10 | 82.3 | 81.4 | 81.1 | 0
182 | 452.283648 | 1.10449e-10 | 82 | 81.2 | 80.9 | 0
183 | 454.747187 | 1.12018e-10 | 81.8 | 81 | 80.8 | 0
184 | 457.224567 | 1.06595e-10 | 81.6 | 80.8 | 80.6 | 0
185 | 459.697891 | 1.00469e-10 | 81.4 | 80.6 | 80.5 | 0
186 | 462.156174 | 9.967e-11 | 81.2 | 80.3 | 80.3 | 0
187 | 464.623027 | 9.7933e-11 | 81 | 80.2 | 80.2 | 0
188 | 467.079242 | 9.6065e-11 | 80.8 | 80 | 80.1 | 0
189 | 469.541908 | 9.5044e-11 | 80.7 | 79.9 | 80.1 | 0
190 | 472.000946 | 9.2533e-11 | 80.7 | 79.7 | 80 | 0
191 | 474.462083 | 9.1893e-11 | 80.6 | 79.7 | 80 | 0
192 | 476.918356 | 8.9565e-11 | 80.7 | 79.6 | 79.9 | 0
193 | 479.383664 | 8.9501e-11 | 80.7 | 79.6 | 80 | 0
194 | 481.840383 | 8.8857e-11 | 80.9 | 79.6 | 80 | 0
195 | 484.311684 | 8.9392e-11 | 81 | 79.7 | 80.1 | 0
196 | 486.769348 | 8.8707e-11 | 81.2 | 79.7 | 80.1 | 0
197 | 489.227656 | 8.9929e-11 | 81.4 | 79.9 | 80.2 | 0
198 | 491.686246 | 9.0999e-11 | 81.6 | 80 | 80.4 | 0
199 | 494.15665 | 9.2036e-11 | 81.8 | 80.2 | 80.5 | 0
200 | 496.626982 | 9.2697e-11 | 82 | 80.3 | 80.6 | 0
201 | 499.090048 | 9.4215e-11 | 82.2 | 80.5 | 80.8 | 0
202 | 501.543446 | 9.4986e-11 | 82.4 | 80.7 | 80.9 | 0
203 | 504.012116 | 9.6807e-11 | 82.7 | 80.9 | 81.1 | 0
204 | 506.488923 | 9.8513e-11 | 82.8 | 81.1 | 81.3 | 0
205 | 508.968448 | 1.01276e-10 | 83 | 81.3 | 81.4 | 0
206 | 511.425564 | 1.02406e-10 | 83.2 | 81.5 | 81.6 | 0
207 | 513.887449 | 1.01255e-10 | 83.3 | 81.7 | 81.7 | 0
208 | 516.34843 | 1.01909e-10 | 83.4 | 81.9 | 81.8 | 0
209 | 518.80563 | 1.02678e-10 | 83.5 | 82 | 81.9 | 0
210 | 521.267536 | 1.03631e-10 | 83.6 | 82.2 | 82 | 0
211 | 523.72958 | 1.03316e-10 | 83.7 | 82.3 | 82 | 0
212 | 526.194538 | 1.04103e-10 | 83.7 | 82.4 | 82 | 0
213 | 528.647418 | 1.0397e-10 | 83.6 | 82.4 | 82 | 0
214 | 531.113366 | 1.03448e-10 | 83.6 | 82.4 | 82 | 0
215 | 533.588666 | 1.04317e-10 | 83.5 | 82.4 | 82 | 0
216 | 536.051421 | 1.0184e-10 | 83.3 | 82.3 | 81.9 | 0
217 | 538.508857 | 1.00065e-10 | 83.2 | 82.2 | 81.8 | 0
218 | 540.974677 | 9.7756e-11 | 83 | 82.1 | 81.7 | 0
219 | 543.432692 | 9.6889e-11 | 82.7 | 81.9 | 81.6 | 0
220 | 545.897126 | 9.4369e-11 | 82.5 | 81.8 | 81.5 | 0
221 | 548.358402 | 9.1532e-11 | 82.4 | 81.6 | 81.3 | 0
222 | 550.822438 | 9.0043e-11 | 82.2 | 81.5 | 81.2 | 0
223 | 553.277404 | 8.7671e-11 | 82 | 81.2 | 81 | 0
224 | 555.737786 | 8.7239e-11 | 81.8 | 81.1 | 80.9 | 0
225 | 558.202062 | 8.6315e-11 | 81.5 | 80.8 | 80.8 | 0
226 | 560.656062 | 8.5224e-11 | 81.4 | 80.7 | 80.6 | 0
227 | 563.126174 | 8.1728e-11 | 81.3 | 80.5 | 80.5 | 0
228 | 565.58189 | 7.9745e-11 | 81.2 | 80.3 | 80.4 | 0
229 | 568.049007 | 7.8179e-11 | 81.1 | 80.2 | 80.3 | 0
230 | 570.505994 | 7.7361e-11 | 81 | 80.1 | 80.2 | 0
231 | 572.970421 | 7.6268e-11 | 81 | 80 | 80.2 | 0
232 | 575.42445 | 7.6121e-11 | 80.9 | 79.9 | 80.2 | 0
233 | 577.888933 | 7.4762e-11 | 81 | 79.8 | 80.2 | 0
234 | 580.354014 | 7.3659e-11 | 81.1 | 79.8 | 80.2 | 0
235 | 582.807991 | 7.3213e-11 | 81.2 | 79.9 | 80.2 | 0
236 | 585.268996 | 7.333e-11 | 81.3 | 79.9 | 80.3 | 0
237 | 587.727691 | 7.3286e-11 | 81.4 | 80 | 80.4 | 0
238 | 590.193157 | 7.4324e-11 | 81.7 | 80.1 | 80.5 | 0
239 | 592.651871 | 7.4921e-11 | 81.9 | 80.2 | 80.6 | 0
240 | 595.118244 | 7.6204e-11 | 82.1 | 80.4 | 80.7 | 0
241 | 597.572183 | 7.8029e-11 | 82.3 | 80.5 | 80.9 | 0
242 | 600.040769 | 7.7666e-11 | 82.5 | 80.8 | 81 | 0
243 | 602.515719 | 7.8713e-11 | 82.7 | 80.9 | 81.2 | 0
244 | 604.970832 | 8.0125e-11 | 82.9 | 81.2 | 81.4 | 0
245 | 607.437345 | 8.0114e-11 | 83.1 | 81.3 | 81.5 | 0
246 | 609.902133 | 8.1669e-11 | 83.3 | 81.6 | 81.7 | 0
247 | 612.358884 | 8.2148e-11 | 83.5 | 81.8 | 81.8 | 0
248 | 614.818559 | 8.3017e-11 | 83.7 | 82 | 81.9 | 0
249 | 617.285774 | 8.4023e-11 | 83.8 | 82.2 | 82 | 0
250 | 619.737066 | 8.4849e-11 | 83.9 | 82.3 | 82.1 | 0
251 | 622.199061 | 8.601e-11 | 84 | 82.5 | 82.2 | 0
252 | 624.661568 | 8.485e-11 | 84 | 82.5 | 82.2 | 0
253 | 627.124295 | 8.2497e-11 | 84 | 82.6 | 82.2 | 0
254 | 629.585713 | 8.793e-11 | 83.9 | 82.6 | 82.2 | 0
255 | 632.059836 | 8.63e-11 | 83.8 | 82.6 | 82.2 | 0
256 | 634.543573 | 8.5258e-11 | 83.7 | 82.5 | 82.2 | 0
257 | 636.998231 | 8.4158e-11 | 83.5 | 82.4 | 82.1 | 0
258 | 639.460776 | 8.2815e-11 | 83.3 | 82.4 | 82 | 0
259 | 641.929626 | 8.0277e-11 | 83.2 | 82.2 | 81.9 | 0
260 | 644.384707 | 7.8492e-11 | 83 | 82.1 | 81.8 | 0
261 | 646.842061 | 7.7408e-11 | 82.8 | 81.9 | 81.6 | 0
262 | 649.309291 | 8.697e-11 | 82.6 | 81.8 | 81.5 | 0
263 | 651.769259 | 7.6278e-11 | 82.4 | 81.6 | 81.3 | 0
264 | 654.226049 | 7.3993e-11 | 82.1 | 81.4 | 81.2 | 0
265 | 656.694014 | 7.2061e-11 | 82 | 81.3 | 81 | 0
266 | 659.149107 | 7.0542e-11 | 81.8 | 81 | 80.9 | 0
267 | 661.608126 | 6.9662e-11 | 81.6 | 80.8 | 80.8 | 0
268 | 664.071717 | 6.8026e-11 | 81.5 | 80.6 | 80.7 | 0
269 | 666.535582 | 6.6089e-11 | 81.4 | 80.5 | 80.6 | 0
270 | 668.99218 | 6.4584e-11 | 81.3 | 80.3 | 80.5 | 0
271 | 671.460034 | 6.3353e-11 | 81.2 | 80.2 | 80.4 | 0
272 | 673.91683 | 6.2483e-11 | 81.3 | 80.1 | 80.4 | 0
273 | 676.378269 | 6.1402e-11 | 81.2 | 80.1 | 80.4 | 0
274 | 678.837536 | 6.0788e-11 | 81.3 | 80 | 80.4 | 0
275 | 681.300225 | 6.0349e-11 | 81.4 | 80 | 80.4 | 0
276 | 683.762534 | 5.9894e-11 | 81.5 | 80.1 | 80.4 | 0
277 | 686.218358 | 6.0514e-11 | 81.6 | 80.2 | 80.5 | 0
278 | 688.684429 | 6.0666e-11 | 81.8 | 80.2 | 80.6 | 0
279 | 691.142864 | 6.0369e-11 | 81.9 | 80.3 | 80.7 | 0
280 | 693.609436 | 6.0693e-11 | 82 | 80.5 | 80.9 | 0
281 | 696.06737 | 6.0524e-11 | 82.2 | 80.6 | 81 | 0
282 | 698.525555 | 6.0214e-11 | 82.4 | 80.8 | 81.1 | 0
283 | 700.984238 | 6.141e-11 | 82.6 | 81 | 81.3 | 0
284 | 703.448402 | 6.1671e-11 | 82.7 | 81.2 | 81.5 | 0
285 | 705.911177 | 6.2287e-11 | 83 | 81.4 | 81.6 | 0
286 | 708.368002 | 6.3617e-11 | 83.2 | 81.6 | 81.8 | 0
287 | 710.827211 | 6.3721e-11 | 83.4 | 81.9 | 81.9 | 0
288 | 713.29029 | 6.5426e-11 | 83.6 | 82.1 | 82.1 | 0
289 | 715.754142 | 6.5676e-11 | 83.8 | 82.3 | 82.2 | 0
290 | 718.212569 | 6.6914e-11 | 84 | 82.5 | 82.3 | 0
291 | 720.677243 | 6.6748e-11 | 84 | 82.6 | 82.3 | 0
292 | 723.133628 | 6.7849e-11 | 84 | 82.8 | 82.4 | 0
293 | 725.593211 | 6.7966e-11 | 84 | 82.8 | 82.4 | 0
294 | 728.056844 | 6.9091e-11 | 84 | 82.8 | 82.5 | 0
295 | 730.516711 | 6.7734e-11 | 84 | 82.8 | 82.4 | 0
296 | 732.978154 | 6.7389e-11 | 83.9 | 82.8 | 82.4 | 0
297 | 735.435602 | 6.6852e-11 | 83.7 | 82.7 | 82.3 | 0
298 | 737.900205 | 6.6241e-11 | 83.6 | 82.6 | 82.3 | 0
299 | 740.377953 | 6.5163e-11 | 83.4 | 82.5 | 82.2 | 0
300 | 742.835004 | 6.3568e-11 | 83.3 | 82.4 | 82 | 0
301 | 745.304815 | 6.399e-11 | 83 | 82.2 | 81.9 | 0
302 | 747.759039 | 6.1851e-11 | 82.8 | 82 | 81.8 | 0
303 | 750.226074 | 5.9949e-11 | 82.7 | 81.9 | 81.6 | 0
304 | 752.682687 | 5.9491e-11 | 82.5 | 81.7 | 81.5 | 0
305 | 755.138372 | 5.7915e-11 | 82.3 | 81.5 | 81.3 | 0
306 | 757.603112 | 5.7987e-11 | 82 | 81.3 | 81.2 | 0
307 | 760.065587 | 5.6078e-11 | 81.9 | 81.1 | 81.1 | 0
308 | 762.524814 | 5.4215e-11 | 81.8 | 80.9 | 80.9 | 0
309 | 764.98428 | 5.3253e-11 | 81.6 | 80.7 | 80.8 | 0
310 | 767.453051 | 5.2612e-11 | 81.5 | 80.6 | 80.7 | 0
311 | 769.906207 | 5.1545e-11 | 81.4 | 80.5 | 80.6 | 0
312 | 772.366527 | 5.1261e-11 | 81.4 | 80.4 | 80.6 | 0
313 | 774.833069 | 5.0408e-11 | 81.3 | 80.3 | 80.6 | 0
314 | 777.291283 | 4.8662e-11 | 81.4 | 80.2 | 80.5 | 0
315 | 779.754947 | 4.901e-11 | 81.4 | 80.2 | 80.6 | 0
316 | 782.233373 | 4.7909e-11 | 81.5 | 80.2 | 80.6 | 0
317 | 784.70763 | 4.7698e-11 | 81.7 | 80.3 | 80.7 | 0
318 | 787.17218 | 4.7027e-11 | 81.8 | 80.3 | 80.7 | 0
319 | 789.62735 | 4.7989e-11 | 81.9 | 80.4 | 80.9 | 0
320 | 792.084761 | 4.7783e-11 | 82.1 | 80.6 | 81 | 0
321 | 794.553242 | 5.2144e-11 | 82.3 | 80.7 | 81.1 | 0
322 | 797.010709 | 5.1281e-11 | 82.5 | 81 | 81.3 | 0
323 | 799.47526 | 4.9015e-11 | 82.8 | 81.1 | 81.4 | 0
324 | 801.952532 | 5.0237e-11 | 83 | 81.4 | 81.6 | 0
325 | 804.406862 | 5.1156e-11 | 83.1 | 81.6 | 81.7 | 0
326 | 806.871742 | 5.1589e-11 | 83.3 | 81.8 | 81.9 | 0
327 | 809.337798 | 5.1409e-11 | 83.5 | 82 | 82 | 0
328 | 811.797848 | 5.2352e-11 | 83.7 | 82.2 | 82.2 | 0
329 | 814.254616 | 5.2838e-11 | 83.9 | 82.4 | 82.3 | 0
330 | 816.719981 | 5.343e-11 | 84 | 82.6 | 82.4 | 0
331 | 819.198896 | 5.4401e-11 | 84.1 | 82.7 | 82.5 | 0
332 | 821.672783 | 5.8201e-11 | 84.1 | 82.8 | 82.6 | 0
333 | 824.134668 | 5.5269e-11 | 84.2 | 82.9 | 82.6 | 0
334 | 826.613019 | 5.4664e-11 | 84.2 | 83 | 82.6 | 0
335 | 829.108272 | 5.4629e-11 | 84.1 | 83 | 82.6 | 0
336 | 831.581394 | 5.4605e-11 | 84.1 | 83 | 82.6 | 0
337 | 834.062236 | 5.4379e-11 | 84 | 82.9 | 82.6 | 0
338 | 836.539552 | 5.3456e-11 | 83.9 | 82.9 | 82.5 | 0
339 | 838.992364 | 5.2259e-11 | 83.7 | 82.8 | 82.4 | 0
340 | 841.459755 | 5.2288e-11 | 83.6 | 82.7 | 82.3 | 0
341 | 843.923631 | 5.1398e-11 | 83.4 | 82.5 | 82.2 | 0
342 | 846.381045 | 5.1267e-11 | 83.2 | 82.4 | 82.1 | 0
343 | 848.843355 | 4.9406e-11 | 83.1 | 82.2 | 81.9 | 0
344 | 851.31668 | 4.9472e-11 | 82.9 | 82.1 | 81.8 | 0
345 | 853.794065 | 4.8427e-11 | 82.7 | 81.8 | 81.6 | 0
346 | 856.287175 | 4.7854e-11 | 82.5 | 81.7 | 81.5 | 0
347 | 858.74466 | 4.673e-11 | 82.3 | 81.4 | 81.3 | 0
348 | 861.211764 | 4.6313e-11 | 82.1 | 81.3 | 81.2 | 0
349 | 863.664252 | 4.6129e-11 | 81.9 | 81 | 81.1 | 0
350 | 866.132089 | 4.4501e-11 | 81.7 | 80.9 | 81 | 0
351 | 868.591079 | 4.2242e-11 | 81.6 | 80.7 | 80.9 | 0
352 | 871.069142 | 3.98e-11 | 81.6 | 80.6 | 80.8 | 0
353 | 873.523899 | 1.05597e-10 | 81.5 | 80.5 | 80.8 | 0
354 | 875.992616 | 4.2197e-11 | 81.5 | 80.4 | 80.8 | 0
355 | 878.450766 | 3.938e-11 | 81.6 | 80.4 | 80.8 | 0
356 | 880.929552 | 3.8074e-11 | 81.7 | 80.4 | 80.8 | 0
357 | 883.385035 | 3.7842e-11 | 81.8 | 80.4 | 80.8 | 0
358 | 885.852129 | 3.8501e-11 | 82 | 80.5 | 80.9 | 0
359 | 888.30818 | 3.8385e-11 | 82.1 | 80.6 | 81 | 0
360 | 890.803127 | 3.7921e-11 | 82.4 | 80.8 | 81.1 | 0
361 | 893.280227 | 3.7785e-11 | 82.6 | 80.9 | 81.2 | 0
362 | 895.739724 | 3.8903e-11 | 82.7 | 81.1 | 81.4 | 0
363 | 898.203359 | 3.8411e-11 | 82.8 | 81.2 | 81.5 | 0
364 | 900.680698 | 3.9301e-11 | 83 | 81.5 | 81.7 | 0
365 | 903.137579 | 3.9566e-11 | 83.2 | 81.7 | 81.8 | 0
366 | 905.603837 | 4.0087e-11 | 83.4 | 81.9 | 82 | 0
367 | 908.069217 | 4.0714e-11 | 83.5 | 82.1 | 82.2 | 0
368 | 910.541047 | 4.033e-11 | 83.7 | 82.2 | 82.3 | 0
369 | 912.997992 | 4.1695e-11 | 83.8 | 82.5 | 82.4 | 0
370 | 915.45765 | 4.3968e-11 | 84 | 82.6 | 82.6 | 0
371 | 917.923901 | 4.2328e-11 | 84 | 82.8 | 82.7 | 0
372 | 920.382984 | 4.1333e-11 | 84.1 | 82.9 | 82.7 | 0
373 | 922.843574 | 4.3379e-11 | 84.3 | 83 | 82.8 | 0
374 | 925.342667 | 4.3016e-11 | 84.3 | 83.1 | 82.8 | 0
375 | 927.832163 | 4.3569e-11 | 84.3 | 83.2 | 82.9 | 0
376 | 930.291738 | 4.2913e-11 | 84.3 | 83.2 | 82.8 | 0
377 | 932.751045 | 4.2991e-11 | 84.2 | 83.2 | 82.8 | 0
378 | 935.218806 | 4.2441e-11 | 84.1 | 83.1 | 82.7 | 0
379 | 937.692002 | 4.2774e-11 | 84 | 83 | 82.7 | 0
380 | 940.170892 | 4.1185e-11 | 83.8 | 82.9 | 82.6 | 0
381 | 942.629561 | 4.0684e-11 | 83.6 | 82.8 | 82.5 | 0
382 | 945.093754 | 4.0024e-11 | 83.4 | 82.7 | 82.3 | 0
383 | 947.551823 | 4.0012e-11 | 83.2 | 82.5 | 82.2 | 0
384 | 950.01255 | 3.8858e-11 | 83 | 82.3 | 82 | 0
385 | 952.479206 | 3.9362e-11 | 82.8 | 82.2 | 81.9 | 0
386 | 954.938004 | 3.7513e-11 | 82.6 | 81.9 | 81.7 | 0
387 | 957.396357 | 3.7495e-11 | 82.3 | 81.8 | 81.6 | 0
388 | 959.862751 | 3.6906e-11 | 82.1 | 81.5 | 81.5 | 0
389 | 962.334557 | 3.6328e-11 | 82 | 81.3 | 81.3 | 0
390 | 964.798854 | 3.5413e-11 | 81.9 | 81.1 | 81.2 | 0
391 | 967.25528 | 3.4281e-11 | 81.8 | 81 | 81.1 | 0
392 | 969.72562 | 3.2302e-11 | 81.8 | 80.8 | 81.1 | 0
393 | 972.180366 | 3.049e-11 | 81.7 | 80.7 | 81 | 0
394 | 974.659717 | 3.0019e-11 | 81.7 | 80.6 | 81 | 0
395 | 977.116424 | 3.0426e-11 | 81.8 | 80.6 | 80.9 | 0
396 | 979.594089 | 3.2545e-11 | 81.8 | 80.6 | 81 | 0
397 | 982.059259 | 3.0594e-11 | 81.9 | 80.6 | 81 | 0
398 | 984.519342 | 2.9486e-11 | 82 | 80.7 | 81.1 | 0
399 | 986.974402 | 2.8559e-11 | 82.2 | 80.7 | 81.1 | 0
400 | 989.434245 | 2.9028e-11 | 82.4 | 80.8 | 81.2 | 0
401 | 991.901599 | 2.8833e-11 | 82.6 | 81 | 81.4 | 0
402 | 994.358259 | 2.9751e-11 | 82.8 | 81.1 | 81.5 | 0
403 | 996.827687 | 3.0809e-11 | 83 | 81.3 | 81.6 | 0
404 | 999.301605 | 3.0181e-11 | 83.3 | 81.5 | 81.8 | 0