## Sheet1
| time | voltage | current | ext_tempereture | int_temperature
0 | 0 | 0.002 | 0.001 | 68.25 | 70.8
1 | 0.13 | 6.001 | 0.001 | 68.25 | 70.8
2 | 0.22 | 6.001 | 0.001 | 69 | 70.8
3 | 0.32 | 6.001 | 2.982 | 69.5 | 70.8
4 | 0.43 | 6.002 | 2.982 | 70 | 70.8
5 | 0.53 | 6.002 | 2.831 | 71 | 70.5
6 | 0.62 | 6.002 | 2.831 | 71.75 | 70.5
7 | 0.74 | 6.002 | 2.831 | 72.25 | 70.5
8 | 0.83 | 6.002 | 2.71 | 73.5 | 70.5
9 | 0.93 | 6.001 | 2.71 | 74 | 70.5
10 | 1.02 | 6.001 | 2.71 | 74.75 | 70.5
11 | 1.13 | 6.001 | 2.606 | 76 | 70.5
12 | 1.23 | 6.002 | 2.606 | 76.75 | 70.5
13 | 1.33 | 6.002 | 2.518 | 77.5 | 70.5
14 | 1.44 | 6.002 | 2.518 | 78.5 | 70.5
15 | 1.53 | 6.002 | 2.518 | 79.25 | 70.1
16 | 1.63 | 6.002 | 2.441 | 79.75 | 70.1
17 | 1.74 | 6.002 | 2.441 | 81 | 70.1
18 | 1.84 | 6.002 | 2.441 | 81.5 | 70.1
19 | 1.93 | 6.002 | 2.374 | 82.5 | 70.1
20 | 2.05 | 6.002 | 2.374 | 83 | 70.1
21 | 2.14 | 6.002 | 2.316 | 83.5 | 70.1
22 | 2.24 | 6.002 | 2.316 | 84.5 | 70.1
23 | 2.34 | 6.002 | 2.316 | 85 | 70.1
24 | 2.45 | 6.002 | 2.265 | 85.5 | 70.1
25 | 2.54 | 6.002 | 2.265 | 86.25 | 69.8
26 | 2.64 | 6.002 | 2.265 | 86.75 | 69.8
27 | 2.75 | 6.002 | 2.219 | 87.25 | 69.8
28 | 2.85 | 6.003 | 2.219 | 88 | 69.8
29 | 2.94 | 6.003 | 2.179 | 88.5 | 69.8
30 | 3.04 | 6.003 | 2.179 | 88.75 | 69.8
31 | 3.15 | 6.002 | 2.179 | 89.5 | 69.8
32 | 3.25 | 6.002 | 2.144 | 90 | 69.8
33 | 3.34 | 6.002 | 2.144 | 90.25 | 69.8
34 | 3.45 | 6.002 | 2.144 | 91 | 69.8
35 | 3.55 | 6.002 | 2.112 | 91.25 | 69.5
36 | 3.65 | 6.001 | 2.112 | 91.75 | 69.5
37 | 3.74 | 6.001 | 2.084 | 92.25 | 69.5
38 | 3.85 | 6.002 | 2.084 | 92.5 | 69.5
39 | 3.95 | 6.002 | 2.084 | 93 | 69.5
40 | 4.05 | 6.002 | 2.058 | 93.25 | 69.5
41 | 4.16 | 6.002 | 2.058 | 93.5 | 69.5
42 | 4.25 | 6.002 | 2.035 | 94.25 | 69.5
43 | 4.35 | 6.002 | 2.035 | 94.5 | 69.5
44 | 4.45 | 6.002 | 2.035 | 94.75 | 69.5
45 | 4.56 | 6.002 | 2.013 | 95.25 | 69.2
46 | 4.65 | 6.002 | 2.013 | 95.5 | 69.2
47 | 4.75 | 6.002 | 2.013 | 95.75 | 69.2
48 | 4.86 | 6.002 | 1.994 | 96.25 | 69.2
49 | 4.96 | 6.002 | 1.994 | 96.5 | 69.2
50 | 5.05 | 6.002 | 1.976 | 96.75 | 69.2
51 | 5.15 | 6.002 | 1.976 | 97 | 69.2
52 | 5.26 | 6.002 | 1.976 | 97.5 | 69.2
53 | 5.36 | 6.002 | 1.96 | 97.75 | 69.2
54 | 5.45 | 6.002 | 1.96 | 98 | 69.2
55 | 5.56 | 6.002 | 1.96 | 98.25 | 68.9
56 | 5.66 | 6.002 | 1.945 | 98.75 | 68.9
57 | 5.76 | 6.002 | 1.945 | 99 | 68.9
58 | 5.87 | 6.002 | 1.931 | 99.25 | 68.9
59 | 5.96 | 6.002 | 1.931 | 99.5 | 68.9
60 | 6.06 | 6.002 | 1.931 | 99.5 | 68.9
61 | 6.16 | 6.002 | 1.918 | 99.75 | 68.9
62 | 6.27 | 6.002 | 1.918 | 100.25 | 68.9
63 | 6.36 | 6.002 | 1.918 | 100.25 | 68.9
64 | 6.46 | 6.002 | 1.906 | 100.5 | 68.9
65 | 6.57 | 6.002 | 1.906 | 100.75 | 68.6
66 | 6.67 | 6.002 | 1.895 | 101 | 68.6
67 | 6.76 | 6.002 | 1.895 | 101.25 | 68.6
68 | 6.88 | 6.002 | 1.895 | 101.5 | 68.6
69 | 6.97 | 6.002 | 1.884 | 101.75 | 68.6
70 | 7.07 | 6.002 | 1.884 | 102 | 68.6
71 | 7.16 | 6.002 | 1.884 | 102.25 | 68.6
72 | 7.28 | 6.002 | 1.874 | 102.5 | 68.6
73 | 7.37 | 6.002 | 1.874 | 102.75 | 68.6
74 | 7.47 | 6.002 | 1.865 | 102.75 | 68.6
75 | 7.58 | 6.002 | 1.865 | 103 | 68.3
76 | 7.67 | 6.002 | 1.865 | 103.25 | 68.3
77 | 7.77 | 6.002 | 1.856 | 103.5 | 68.3
78 | 7.87 | 6.002 | 1.856 | 103.5 | 68.3
79 | 7.98 | 6.002 | 1.856 | 103.75 | 68.3
80 | 8.08 | 6.002 | 1.848 | 104 | 68.3
81 | 8.17 | 6.002 | 1.848 | 104 | 68.3
82 | 8.28 | 6.002 | 1.84 | 104.25 | 68.3
83 | 8.38 | 6.002 | 1.84 | 104.5 | 68.3
84 | 8.48 | 6.002 | 1.84 | 104.75 | 68.3
85 | 8.59 | 6.002 | 1.833 | 105 | 68
86 | 8.68 | 6.002 | 1.833 | 105 | 68
87 | 8.78 | 6.002 | 1.826 | 105.25 | 68
88 | 8.89 | 6.002 | 1.826 | 105.5 | 68
89 | 8.99 | 6.002 | 1.826 | 105.5 | 68
90 | 9.08 | 6.002 | 1.82 | 105.75 | 68
91 | 9.18 | 6.002 | 1.82 | 105.75 | 68
92 | 9.29 | 6.002 | 1.82 | 106 | 68
93 | 9.39 | 6.002 | 1.814 | 106.25 | 68
94 | 9.48 | 6.002 | 1.814 | 106.25 | 68
95 | 9.59 | 6.002 | 1.808 | 106.5 | 67.8
96 | 9.69 | 6.002 | 1.808 | 106.75 | 67.8
97 | 9.79 | 6.001 | 1.808 | 106.75 | 67.8
98 | 9.9 | 6.001 | 1.803 | 107 | 67.8
99 | 9.99 | 6.002 | 1.803 | 107 | 67.8
100 | 10.09 | 6.002 | 1.803 | 107.25 | 67.8
101 | 10.19 | 6.002 | 1.797 | 107.25 | 67.8
102 | 10.3 | 6.001 | 1.797 | 107.5 | 67.8
103 | 10.39 | 6.001 | 1.793 | 107.5 | 67.8
104 | 10.49 | 6.001 | 1.793 | 107.75 | 67.8
105 | 10.6 | 6.002 | 1.793 | 108 | 67.6
106 | 10.7 | 6.002 | 1.788 | 108 | 67.6
107 | 10.79 | 6.002 | 1.788 | 108.25 | 67.6
108 | 10.9 | 6.002 | 1.788 | 108.25 | 67.6
109 | 11 | 6.002 | 1.783 | 108.25 | 67.6
110 | 11.1 | 6.002 | 1.783 | 108.5 | 67.6
111 | 11.19 | 6.002 | 1.779 | 108.5 | 67.6
112 | 11.3 | 6.002 | 1.779 | 108.75 | 67.6
113 | 11.4 | 6.002 | 1.779 | 109 | 67.6
114 | 11.5 | 6.002 | 1.775 | 109 | 67.6
115 | 11.61 | 6.003 | 1.775 | 109 | 67.4
116 | 11.7 | 6.003 | 1.775 | 109.25 | 67.4
117 | 11.8 | 6.003 | 1.771 | 109.5 | 67.4
118 | 11.9 | 6.002 | 1.771 | 109.5 | 67.4
119 | 12.01 | 6.002 | 1.767 | 109.75 | 67.4
120 | 12.1 | 6.002 | 1.767 | 109.75 | 67.4
121 | 12.2 | 6.002 | 1.767 | 110 | 67.4
122 | 12.31 | 6.002 | 1.764 | 110 | 67.4
123 | 12.41 | 6.002 | 1.764 | 110.25 | 67.4
124 | 12.5 | 6.002 | 1.764 | 110.25 | 67.4
125 | 12.62 | 6.002 | 1.76 | 110.5 | 67.3
126 | 12.71 | 6.002 | 1.76 | 110.5 | 67.3
127 | 12.81 | 6.002 | 1.757 | 110.75 | 67.3
128 | 12.9 | 6.002 | 1.757 | 110.75 | 67.3
129 | 13.02 | 6.002 | 1.757 | 110.75 | 67.3
130 | 13.11 | 6.002 | 1.753 | 111 | 67.3
131 | 13.21 | 6.002 | 1.753 | 111 | 67.3
132 | 13.32 | 6.002 | 1.751 | 111 | 67.3
133 | 13.41 | 6.002 | 1.751 | 111.25 | 67.3
134 | 13.51 | 6.002 | 1.751 | 111.5 | 67.3
135 | 13.61 | 6.002 | 1.748 | 111.5 | 67.3
136 | 13.72 | 6.003 | 1.748 | 111.75 | 67.3
137 | 13.82 | 6.003 | 1.748 | 111.5 | 67.3
138 | 13.91 | 6.003 | 1.745 | 111.75 | 67.3
139 | 14.02 | 6.002 | 1.745 | 111.75 | 67.3
140 | 14.12 | 6.002 | 1.743 | 112 | 67.3
141 | 14.22 | 6.002 | 1.743 | 112 | 67.3
142 | 14.31 | 6.002 | 1.743 | 112.25 | 67.3
143 | 14.42 | 6.002 | 1.74 | 112.25 | 67.3
144 | 14.52 | 6.002 | 1.74 | 112.25 | 67.3
145 | 14.62 | 6.002 | 1.74 | 112.5 | 67.3
146 | 14.73 | 6.002 | 1.738 | 112.5 | 67.3
147 | 14.82 | 6.002 | 1.738 | 112.5 | 67.3
148 | 14.92 | 6.002 | 1.735 | 112.75 | 67.3
149 | 15.03 | 6.002 | 1.735 | 112.75 | 67.3
150 | 15.13 | 6.001 | 1.735 | 113 | 67.3
151 | 15.22 | 6.001 | 1.733 | 113 | 67.3
152 | 15.32 | 6.002 | 1.733 | 113 | 67.3
153 | 15.43 | 6.002 | 1.733 | 113.25 | 67.3
154 | 15.53 | 6.002 | 1.731 | 113.25 | 67.3
155 | 15.62 | 6.002 | 1.731 | 113.5 | 67.3
156 | 15.73 | 6.002 | 1.728 | 113.5 | 67.3
157 | 15.83 | 6.002 | 1.728 | 113.5 | 67.3
158 | 15.93 | 6.002 | 1.728 | 113.75 | 67.3
159 | 16.04 | 6.002 | 1.726 | 113.75 | 67.3
160 | 16.13 | 6.002 | 1.726 | 113.75 | 67.3
161 | 16.23 | 6.002 | 1.726 | 114 | 67.3
162 | 16.33 | 6.002 | 1.724 | 114 | 67.3
163 | 16.44 | 6.002 | 1.724 | 114 | 67.3
164 | 16.53 | 6.002 | 1.722 | 114.25 | 67.3
165 | 16.63 | 6.002 | 1.722 | 114.25 | 67.4
166 | 16.74 | 6.002 | 1.722 | 114.25 | 67.4
167 | 16.84 | 6.002 | 1.72 | 114.5 | 67.4
168 | 16.93 | 6.003 | 1.72 | 114.5 | 67.4
169 | 17.04 | 6.003 | 1.72 | 114.5 | 67.4
170 | 17.14 | 6.003 | 1.718 | 114.75 | 67.4
171 | 17.24 | 6.002 | 1.718 | 114.75 | 67.4
172 | 17.33 | 6.002 | 1.716 | 115 | 67.4
173 | 17.44 | 6.002 | 1.716 | 115 | 67.4
174 | 17.54 | 6.002 | 1.716 | 115.25 | 67.4
175 | 17.64 | 6.002 | 1.714 | 115.25 | 67.6
176 | 17.75 | 6.002 | 1.714 | 115.25 | 67.6
177 | 17.84 | 6.002 | 1.714 | 115.5 | 67.6
178 | 17.94 | 6.002 | 1.713 | 115.5 | 67.6
179 | 18.05 | 6.002 | 1.713 | 115.5 | 67.6
180 | 18.15 | 6.002 | 1.711 | 115.75 | 67.6
181 | 18.24 | 6.002 | 1.711 | 115.75 | 67.6
182 | 18.34 | 6.002 | 1.711 | 115.75 | 67.6
183 | 18.45 | 6.002 | 1.71 | 115.75 | 67.6
184 | 18.55 | 6.001 | 1.71 | 116 | 67.6
185 | 18.64 | 6.001 | 1.708 | 116 | 67.8
186 | 18.76 | 6.001 | 1.708 | 116.25 | 67.8
187 | 18.85 | 6.001 | 1.708 | 116.25 | 67.8
188 | 18.95 | 6.001 | 1.706 | 116.25 | 67.8
189 | 19.06 | 6.001 | 1.706 | 116.5 | 67.8
190 | 19.16 | 6.001 | 1.706 | 116.5 | 67.8
191 | 19.25 | 6.001 | 1.704 | 116.5 | 67.8
192 | 19.35 | 6.002 | 1.704 | 116.75 | 67.8
193 | 19.46 | 6.002 | 1.702 | 116.75 | 67.8
194 | 19.56 | 6.002 | 1.702 | 116.75 | 68
195 | 19.65 | 6.001 | 1.702 | 117 | 68
196 | 19.76 | 6.001 | 1.7 | 117 | 68
197 | 19.86 | 6.001 | 1.7 | 117.25 | 68
198 | 19.96 | 6.001 | 1.7 | 117.25 | 68
199 | 20.07 | 6.001 | 1.699 | 117.25 | 68
200 | 20.16 | 6.002 | 1.699 | 117.25 | 68
201 | 20.26 | 6.002 | 1.697 | 117.5 | 68
202 | 20.36 | 6.002 | 1.697 | 117.5 | 68
203 | 20.47 | 6.002 | 1.697 | 117.75 | 68
204 | 20.56 | 6.002 | 1.695 | 117.75 | 68.2
205 | 20.66 | 6.002 | 1.695 | 117.75 | 68.2
206 | 20.77 | 6.002 | 1.695 | 117.75 | 68.2
207 | 20.87 | 6.002 | 1.694 | 118 | 68.2
208 | 20.96 | 6.002 | 1.694 | 118 | 68.2
209 | 21.06 | 6.002 | 1.692 | 118 | 68.2
210 | 21.17 | 6.002 | 1.692 | 118.25 | 68.2
211 | 21.27 | 6.002 | 1.692 | 118.25 | 68.2
212 | 21.36 | 6.002 | 1.69 | 118.25 | 68.2
213 | 21.47 | 6.002 | 1.69 | 118.25 | 68.2
214 | 21.57 | 6.002 | 1.69 | 118.5 | 68.5
215 | 21.67 | 6.002 | 1.688 | 118.5 | 68.5
216 | 21.76 | 6.001 | 1.688 | 118.5 | 68.5
217 | 21.87 | 6.001 | 1.687 | 118.75 | 68.5
218 | 21.97 | 6.001 | 1.687 | 118.75 | 68.5
219 | 22.07 | 6.001 | 1.687 | 118.75 | 68.5
220 | 22.18 | 6.001 | 1.685 | 119 | 68.5
221 | 22.27 | 6.002 | 1.685 | 119 | 68.5
222 | 22.37 | 6.002 | 1.685 | 119 | 68.5
223 | 22.47 | 6.002 | 1.683 | 119 | 68.5
224 | 22.58 | 6.002 | 1.683 | 119.25 | 68.8
225 | 22.67 | 6.002 | 1.681 | 119.25 | 68.8
226 | 22.77 | 6.002 | 1.681 | 119.25 | 68.8
227 | 22.88 | 6.002 | 1.681 | 119.25 | 68.8
228 | 22.98 | 6.002 | 1.68 | 119.5 | 68.8
229 | 23.07 | 6.001 | 1.68 | 119.5 | 68.8
230 | 23.18 | 6.001 | 1.678 | 119.5 | 68.8
231 | 23.28 | 6.001 | 1.678 | 119.5 | 68.8
232 | 23.38 | 6.002 | 1.678 | 119.75 | 68.8
233 | 23.47 | 6.002 | 1.676 | 119.75 | 68.8
234 | 23.58 | 6.002 | 1.676 | 119.75 | 69.2
235 | 23.68 | 6.002 | 1.676 | 120 | 69.2
236 | 23.78 | 6.002 | 1.674 | 120 | 69.2
237 | 23.89 | 6.002 | 1.674 | 120.25 | 69.2
238 | 23.98 | 6.002 | 1.672 | 120.25 | 69.2
239 | 24.08 | 6.002 | 1.672 | 120.25 | 69.2
240 | 24.18 | 6.002 | 1.672 | 120.25 | 69.2
241 | 24.29 | 6.002 | 1.67 | 120.25 | 69.2
242 | 24.38 | 6.002 | 1.67 | 120.5 | 69.2
243 | 24.48 | 6.002 | 1.67 | 120.5 | 69.2
244 | 24.59 | 6.002 | 1.668 | 120.5 | 69.5
245 | 24.69 | 6.002 | 1.668 | 120.5 | 69.5
246 | 24.79 | 6.002 | 1.666 | 120.75 | 69.5
247 | 24.9 | 6.002 | 1.666 | 120.75 | 69.5
248 | 24.99 | 6.001 | 1.666 | 120.75 | 69.5
249 | 25.09 | 6.001 | 1.664 | 120.75 | 69.5
250 | 25.18 | 6.002 | 1.664 | 121 | 69.5
251 | 25.3 | 6.002 | 1.664 | 121 | 69.5
252 | 25.39 | 6.002 | 1.661 | 121 | 69.5
253 | 25.49 | 6.002 | 1.661 | 121 | 69.5
254 | 25.6 | 6.002 | 1.659 | 121.25 | 69.8
255 | 25.7 | 6.002 | 1.659 | 121.25 | 69.8
256 | 25.79 | 6.001 | 1.659 | 121.25 | 69.8
257 | 25.9 | 6.001 | 1.657 | 121.25 | 69.8
258 | 26 | 6.002 | 1.657 | 121.25 | 69.8
259 | 26.1 | 6.002 | 1.657 | 121.5 | 69.8
260 | 26.21 | 6.002 | 1.655 | 121.5 | 69.8
261 | 26.3 | 6.001 | 1.655 | 121.5 | 69.8
262 | 26.4 | 6.001 | 1.653 | 121.5 | 69.8
263 | 26.49 | 6.001 | 1.653 | 121.75 | 69.8
264 | 26.61 | 6.002 | 1.653 | 121.75 | 70.2
265 | 26.7 | 6.002 | 1.651 | 121.75 | 70.2
266 | 26.8 | 6.002 | 1.651 | 122 | 70.2
267 | 26.91 | 6.002 | 1.651 | 122 | 70.2
268 | 27.01 | 6.002 | 1.649 | 122 | 70.2
269 | 27.1 | 6.002 | 1.649 | 122 | 70.2
270 | 27.21 | 6.002 | 1.647 | 122 | 70.2
271 | 27.31 | 6.002 | 1.647 | 122.25 | 70.2
272 | 27.41 | 6.002 | 1.647 | 122.25 | 70.2
273 | 27.5 | 6.002 | 1.644 | 122.25 | 70.2
274 | 27.61 | 6.002 | 1.644 | 122.25 | 70.5
275 | 27.71 | 6.002 | 1.644 | 122.25 | 70.5
276 | 27.81 | 6.002 | 1.642 | 122.5 | 70.5
277 | 27.92 | 6.002 | 1.642 | 122.5 | 70.5
278 | 28.01 | 6.002 | 1.64 | 122.5 | 70.5
279 | 28.11 | 6.002 | 1.64 | 122.5 | 70.5
280 | 28.22 | 6.002 | 1.64 | 122.5 | 70.5
281 | 28.32 | 6.002 | 1.638 | 122.5 | 70.5
282 | 28.41 | 6.002 | 1.638 | 122.5 | 70.5
283 | 28.51 | 6.002 | 1.636 | 122.75 | 70.5
284 | 28.62 | 6.002 | 1.636 | 122.75 | 70.8
285 | 28.72 | 6.002 | 1.636 | 123 | 70.8
286 | 28.81 | 6.002 | 1.633 | 123 | 70.8
287 | 28.93 | 6.002 | 1.633 | 123 | 70.8
288 | 29.02 | 6.002 | 1.633 | 123 | 70.8
289 | 29.12 | 6.002 | 1.631 | 123 | 70.8
290 | 29.21 | 6.002 | 1.631 | 123.25 | 70.8
291 | 29.33 | 6.002 | 1.629 | 123.25 | 70.8
292 | 29.42 | 6.002 | 1.629 | 123.25 | 70.8
293 | 29.52 | 6.002 | 1.629 | 123.25 | 70.8
294 | 29.63 | 6.002 | 1.627 | 123.5 | 71.1
295 | 29.72 | 6.002 | 1.627 | 123.25 | 71.1
296 | 29.82 | 6.002 | 1.627 | 123.5 | 71.1
297 | 29.92 | 6.002 | 1.625 | 123.5 | 71.1
298 | 30.03 | 6.002 | 1.625 | 123.5 | 71.1
299 | 30.13 | 6.002 | 1.625 | 123.5 | 71.1
300 | 30.22 | 6.002 | 1.623 | 123.75 | 71.1
301 | 30.33 | 6.003 | 1.623 | 123.5 | 71.1
302 | 30.43 | 6.003 | 1.621 | 123.75 | 71.1
303 | 30.53 | 6.003 | 1.621 | 123.75 | 71.1
304 | 30.64 | 6.003 | 1.621 | 123.75 | 71.3
305 | 30.73 | 6.003 | 1.619 | 123.75 | 71.3
306 | 30.83 | 6.002 | 1.619 | 123.75 | 71.3
307 | 30.93 | 6.002 | 1.619 | 123.75 | 71.3
308 | 31.04 | 6.002 | 1.617 | 123.75 | 71.3
309 | 31.13 | 6.002 | 1.617 | 123.75 | 71.3
310 | 31.23 | 6.002 | 1.615 | 123.75 | 71.3
311 | 31.34 | 6.002 | 1.615 | 123.75 | 71.3
312 | 31.44 | 6.002 | 1.615 | 123.75 | 71.3
313 | 31.53 | 6.002 | 1.613 | 124 | 71.3
314 | 31.63 | 6.002 | 1.613 | 124 | 71.6
315 | 31.74 | 6.002 | 1.613 | 124 | 71.6
316 | 31.84 | 6.002 | 1.611 | 124 | 71.6
317 | 31.93 | 6.002 | 1.611 | 124 | 71.6
318 | 32.04 | 6.002 | 1.61 | 124 | 71.6
319 | 32.14 | 6.002 | 1.61 | 124 | 71.6
320 | 32.24 | 6.002 | 1.61 | 124 | 71.6
321 | 32.33 | 6.002 | 1.608 | 124 | 71.6
322 | 32.44 | 6.002 | 1.608 | 123.75 | 71.6
323 | 32.54 | 6.002 | 1.606 | 124 | 71.6
324 | 32.64 | 6.002 | 1.606 | 123.75 | 71.8
325 | 32.75 | 6.002 | 1.606 | 124 | 71.8
326 | 32.84 | 6.002 | 1.604 | 124 | 71.8
327 | 32.94 | 6.002 | 1.604 | 124 | 71.8
328 | 33.05 | 6.002 | 1.604 | 124 | 71.8
329 | 33.15 | 6.002 | 1.602 | 124 | 71.8
330 | 33.24 | 6.002 | 1.602 | 124 | 71.8
331 | 33.34 | 6.002 | 1.6 | 124 | 71.8
332 | 33.45 | 6.002 | 1.6 | 124 | 71.8
333 | 33.55 | 6.002 | 1.6 | 124 | 71.8
334 | 33.64 | 6.002 | 1.599 | 124 | 71.9
335 | 33.75 | 6.002 | 1.599 | 124 | 71.9
336 | 33.85 | 6.002 | 1.599 | 124 | 71.9
337 | 33.95 | 6.002 | 1.597 | 124 | 71.9
338 | 34.06 | 6.002 | 1.597 | 124.25 | 71.9
339 | 34.15 | 6.002 | 1.595 | 124.25 | 71.9
340 | 34.25 | 6.002 | 1.595 | 124.25 | 71.9
341 | 34.35 | 6.002 | 1.595 | 124.25 | 71.9
342 | 34.46 | 6.002 | 1.594 | 124.25 | 71.9
343 | 34.55 | 6.002 | 1.594 | 124.25 | 71.9
344 | 34.65 | 6.002 | 1.594 | 124.25 | 72
345 | 34.76 | 6.002 | 1.592 | 124.25 | 72
346 | 34.86 | 6.002 | 1.592 | 124.25 | 72
347 | 34.95 | 6.002 | 1.59 | 124.25 | 72
348 | 35.07 | 6.002 | 1.59 | 124.25 | 72
349 | 35.16 | 6.003 | 1.59 | 124.25 | 72
350 | 35.26 | 6.003 | 1.589 | 124.25 | 72
351 | 35.35 | 6.002 | 1.589 | 124.25 | 72
352 | 35.47 | 6.002 | 1.589 | 124.25 | 72
353 | 35.56 | 6.002 | 1.588 | 124.25 | 72
354 | 35.66 | 6.002 | 1.588 | 124.25 | 72.1
355 | 35.77 | 6.002 | 1.586 | 124.25 | 72.1
356 | 35.86 | 6.002 | 1.586 | 124.25 | 72.1
357 | 35.96 | 6.002 | 1.586 | 124.25 | 72.1
358 | 36.07 | 6.002 | 1.585 | 124.25 | 72.1
359 | 36.17 | 6.003 | 1.585 | 124.25 | 72.1
360 | 36.27 | 6.003 | 1.585 | 124.25 | 72.1
361 | 36.36 | 6.003 | 1.583 | 124.25 | 72.1
362 | 36.47 | 6.003 | 1.583 | 124.25 | 72.1
363 | 36.57 | 6.003 | 1.582 | 124.5 | 72.1
364 | 36.66 | 6.003 | 1.582 | 124.25 | 72.2
365 | 36.78 | 6.002 | 1.582 | 124.5 | 72.2
366 | 36.87 | 6.002 | 1.58 | 124.25 | 72.2
367 | 36.97 | 6.002 | 1.58 | 124.25 | 72.2
368 | 37.08 | 6.002 | 1.58 | 124.25 | 72.2
369 | 37.18 | 6.002 | 1.579 | 124.25 | 72.2
370 | 37.27 | 6.002 | 1.579 | 124.25 | 72.2
371 | 37.37 | 6.002 | 1.577 | 124.25 | 72.2
372 | 37.48 | 6.002 | 1.577 | 124.25 | 72.2
373 | 37.58 | 6.002 | 1.577 | 124.5 | 72.2
374 | 37.67 | 6.002 | 1.575 | 124.5 | 72.2
375 | 37.78 | 6.002 | 1.575 | 124.5 | 72.2
376 | 37.88 | 6.002 | 1.573 | 124.25 | 72.2
377 | 37.98 | 6.002 | 1.573 | 124.25 | 72.2
378 | 38.09 | 6.002 | 1.573 | 124.5 | 72.2
379 | 38.18 | 6.002 | 1.572 | 124.25 | 72.2
380 | 38.28 | 6.003 | 1.572 | 124.5 | 72.2
381 | 38.38 | 6.003 | 1.572 | 124.25 | 72.2
382 | 38.49 | 6.003 | 1.571 | 124.25 | 72.2
383 | 38.58 | 6.003 | 1.571 | 124.25 | 72.1
384 | 38.68 | 6.003 | 1.569 | 124.25 | 72.1
385 | 38.79 | 6.003 | 1.569 | 124.5 | 72.1
386 | 38.89 | 6.002 | 1.569 | 124.25 | 72.1
387 | 38.98 | 6.002 | 1.568 | 124.25 | 72.1
388 | 39.08 | 6.002 | 1.568 | 124.25 | 72.1
389 | 39.19 | 6.002 | 1.568 | 124.5 | 72.1
390 | 39.29 | 6.002 | 1.566 | 124.5 | 72.1
391 | 39.38 | 6.002 | 1.566 | 124.25 | 72.1
392 | 39.49 | 6.002 | 1.565 | 124.25 | 72.1
393 | 39.59 | 6.002 | 1.565 | 124.25 | 72.1
394 | 39.69 | 6.003 | 1.565 | 124.5 | 72.1
395 | 39.78 | 6.003 | 1.564 | 124.25 | 72.1
396 | 39.89 | 6.002 | 1.564 | 124.5 | 72.1
397 | 39.99 | 6.002 | 1.564 | 124.25 | 72.1
398 | 40.09 | 6.002 | 1.563 | 124.5 | 72.1
399 | 40.2 | 6.002 | 1.563 | 124.25 | 72.1
400 | 40.29 | 6.002 | 1.562 | 124.25 | 72.1
401 | 40.39 | 6.002 | 1.562 | 124.25 | 72.1
402 | 40.49 | 6.002 | 1.562 | 124.5 | 72.1
403 | 40.6 | 6.002 | 1.561 | 124.25 | 72
404 | 40.7 | 6.002 | 1.561 | 124.25 | 72
405 | 40.79 | 6.002 | 1.561 | 124.25 | 72
406 | 40.9 | 6.002 | 1.561 | 124.25 | 72
407 | 41 | 6.001 | 1.561 | 124.25 | 72
408 | 41.09 | 6.001 | 1.559 | 124.25 | 72
409 | 41.21 | 6.001 | 1.559 | 124.25 | 72
410 | 41.3 | 6.002 | 1.559 | 124.25 | 72
411 | 41.4 | 6.002 | 1.559 | 124 | 72
412 | 41.49 | 6.002 | 1.559 | 124.25 | 72
413 | 41.61 | 6.002 | 1.559 | 124 | 71.8
414 | 41.7 | 6.002 | 1.558 | 124.25 | 71.8
415 | 41.8 | 6.003 | 1.558 | 124 | 71.8
416 | 41.91 | 6.003 | 1.558 | 124 | 71.8
417 | 42.01 | 6.003 | 1.558 | 124.25 | 71.8
418 | 42.1 | 6.002 | 1.558 | 124 | 71.8
419 | 42.21 | 6.002 | 1.557 | 124 | 71.8
420 | 42.31 | 6.003 | 1.557 | 124 | 71.8
421 | 42.41 | 6.003 | 1.557 | 124 | 71.8
422 | 42.5 | 6.003 | 1.557 | 124 | 71.8
423 | 42.61 | 6.002 | 1.557 | 124 | 71.6
424 | 42.71 | 6.002 | 1.556 | 124 | 71.6
425 | 42.81 | 6.002 | 1.556 | 124 | 71.6
426 | 42.92 | 6.002 | 1.556 | 123.75 | 71.6
427 | 43.01 | 6.002 | 1.556 | 123.75 | 71.6
428 | 43.11 | 6.002 | 1.556 | 123.75 | 71.6
429 | 43.22 | 6.002 | 1.556 | 123.75 | 71.6
430 | 43.32 | 6.002 | 1.556 | 123.75 | 71.6
431 | 43.41 | 6.002 | 1.556 | 123.75 | 71.6
432 | 43.51 | 6.002 | 1.555 | 123.75 | 71.6
433 | 43.62 | 6.002 | 1.555 | 123.75 | 71.4
434 | 43.72 | 6.002 | 1.555 | 123.75 | 71.4
435 | 43.81 | 6.002 | 1.556 | 123.5 | 71.4
436 | 43.92 | 6.003 | 1.556 | 123.75 | 71.4
437 | 44.02 | 6.003 | 1.556 | 123.5 | 71.4
438 | 44.12 | 6.003 | 1.556 | 123.5 | 71.4
439 | 44.23 | 6.002 | 1.556 | 123.5 | 71.4
440 | 44.32 | 6.002 | 1.555 | 123.5 | 71.4
441 | 44.42 | 6.003 | 1.555 | 123.5 | 71.4
442 | 44.52 | 6.003 | 1.555 | 123.5 | 71.4
443 | 44.63 | 6.003 | 1.555 | 123.5 | 71.2
444 | 44.72 | 6.002 | 1.555 | 123.5 | 71.2
445 | 44.82 | 6.002 | 1.555 | 123.5 | 71.2
446 | 44.93 | 6.002 | 1.555 | 123.5 | 71.2
447 | 45.03 | 6.003 | 1.555 | 123.25 | 71.2
448 | 45.12 | 6.003 | 1.555 | 123.5 | 71.2
449 | 45.24 | 6.002 | 1.555 | 123.5 | 71.2
450 | 45.33 | 6.002 | 1.555 | 123.25 | 71.2
451 | 45.43 | 6.002 | 1.555 | 123.5 | 71.2
452 | 45.54 | 6.002 | 1.555 | 123.25 | 71.2
453 | 45.64 | 6.002 | 1.555 | 123.25 | 71
454 | 45.73 | 6.002 | 1.555 | 123.25 | 71
455 | 45.83 | 6.002 | 1.555 | 123.25 | 71
456 | 45.94 | 6.002 | 1.556 | 123.25 | 71
457 | 46.04 | 6.003 | 1.556 | 123.25 | 71
458 | 46.13 | 6.003 | 1.556 | 123.25 | 71
459 | 46.24 | 6.003 | 1.556 | 123.25 | 71
460 | 46.34 | 6.003 | 1.556 | 123.25 | 71
461 | 46.43 | 6.003 | 1.557 | 123.25 | 71
462 | 46.53 | 6.003 | 1.557 | 123 | 71
463 | 46.64 | 6.002 | 1.557 | 123 | 70.7
464 | 46.74 | 6.002 | 1.557 | 123.25 | 70.7
465 | 46.84 | 6.002 | 1.557 | 123 | 70.7
466 | 46.95 | 6.002 | 1.557 | 123 | 70.7
467 | 47.04 | 6.002 | 1.558 | 123 | 70.7
468 | 47.14 | 6.003 | 1.558 | 123 | 70.7
469 | 47.24 | 6.003 | 1.558 | 123 | 70.7
470 | 47.35 | 6.003 | 1.558 | 123 | 70.7
471 | 47.44 | 6.003 | 1.558 | 123 | 70.7
472 | 47.54 | 6.003 | 1.559 | 123 | 70.7
473 | 47.65 | 6.003 | 1.559 | 123 | 70.5
474 | 47.75 | 6.003 | 1.56 | 123 | 70.5
475 | 47.84 | 6.003 | 1.56 | 122.75 | 70.5
476 | 47.94 | 6.003 | 1.56 | 122.75 | 70.5
477 | 48.05 | 6.003 | 1.56 | 122.75 | 70.5
478 | 48.15 | 6.003 | 1.56 | 122.75 | 70.5
479 | 48.24 | 6.003 | 1.56 | 122.75 | 70.5
480 | 48.35 | 6.003 | 1.561 | 122.75 | 70.5
481 | 48.45 | 6.003 | 1.561 | 122.75 | 70.5
482 | 48.55 | 6.003 | 1.563 | 122.75 | 70.5
483 | 48.66 | 6.003 | 1.563 | 122.5 | 70.2
484 | 48.75 | 6.003 | 1.563 | 122.5 | 70.2
485 | 48.85 | 6.003 | 1.563 | 122.5 | 70.2
486 | 48.95 | 6.003 | 1.563 | 122.75 | 70.2
487 | 49.06 | 6.003 | 1.563 | 122.5 | 70.2
488 | 49.15 | 6.003 | 1.564 | 122.5 | 70.2
489 | 49.25 | 6.002 | 1.564 | 122.5 | 70.2
490 | 49.36 | 6.002 | 1.565 | 122.5 | 70.2
491 | 49.46 | 6.002 | 1.565 | 122.5 | 70.2
492 | 49.55 | 6.003 | 1.565 | 122.5 | 70.2
493 | 49.65 | 6.003 | 1.566 | 122.5 | 70
494 | 49.76 | 6.003 | 1.566 | 122.25 | 70
495 | 49.86 | 6.003 | 1.566 | 122.25 | 70
496 | 49.95 | 6.003 | 1.567 | 122.5 | 70
497 | 50.06 | 6.003 | 1.567 | 122.25 | 70
498 | 50.16 | 6.003 | 1.567 | 122.25 | 70
499 | 50.26 | 6.003 | 1.567 | 122.25 | 70
500 | 50.37 | 6.003 | 1.567 | 122.25 | 70
501 | 50.46 | 6.003 | 1.568 | 122.25 | 70
502 | 50.56 | 6.002 | 1.568 | 122.25 | 70
503 | 50.66 | 6.002 | 1.568 | 122 | 69.8
504 | 50.77 | 6.002 | 1.569 | 122 | 69.8
505 | 50.86 | 6.002 | 1.569 | 122.25 | 69.8
506 | 50.96 | 6.002 | 1.571 | 122 | 69.8
507 | 51.07 | 6.002 | 1.571 | 122.25 | 69.8
508 | 51.17 | 6.002 | 1.571 | 122 | 69.8
509 | 51.26 | 6.002 | 1.571 | 122 | 69.8
510 | 51.37 | 6.002 | 1.571 | 122 | 69.8
511 | 51.47 | 6.002 | 1.571 | 122 | 69.8
512 | 51.57 | 6.002 | 1.572 | 122 | 69.8
513 | 51.66 | 6.003 | 1.572 | 122 | 69.6
514 | 51.78 | 6.003 | 1.573 | 122 | 69.6
515 | 51.87 | 6.003 | 1.573 | 122 | 69.6
516 | 51.97 | 6.003 | 1.573 | 122 | 69.6
517 | 52.08 | 6.003 | 1.573 | 122 | 69.6
518 | 52.17 | 6.002 | 1.573 | 122 | 69.6
519 | 52.27 | 6.002 | 1.574 | 122 | 69.6
520 | 52.38 | 6.002 | 1.574 | 122 | 69.6
521 | 52.48 | 6.002 | 1.574 | 122 | 69.6
522 | 52.57 | 6.002 | 1.575 | 122 | 69.6
523 | 52.67 | 6.003 | 1.575 | 122 | 69.4
524 | 52.78 | 6.003 | 1.575 | 122 | 69.4
525 | 52.88 | 6.003 | 1.576 | 122 | 69.4
526 | 52.97 | 6.002 | 1.576 | 122 | 69.4
527 | 53.09 | 6.002 | 1.577 | 121.75 | 69.4
528 | 53.18 | 6.002 | 1.577 | 121.75 | 69.4
529 | 53.28 | 6.002 | 1.577 | 122 | 69.4
530 | 53.39 | 6.002 | 1.578 | 122 | 69.4
531 | 53.49 | 6.003 | 1.578 | 122 | 69.4
532 | 53.58 | 6.003 | 1.578 | 121.75 | 69.4
533 | 53.68 | 6.003 | 1.578 | 121.75 | 69.2
534 | 53.79 | 6.002 | 1.578 | 121.75 | 69.2
535 | 53.89 | 6.002 | 1.579 | 121.75 | 69.2
536 | 53.98 | 6.002 | 1.579 | 121.75 | 69.2
537 | 54.09 | 6.002 | 1.579 | 121.75 | 69.2
538 | 54.19 | 6.002 | 1.58 | 121.75 | 69.2
539 | 54.29 | 6.003 | 1.58 | 121.75 | 69.2
540 | 54.4 | 6.003 | 1.58 | 121.75 | 69.2
541 | 54.49 | 6.003 | 1.58 | 121.75 | 69.2
542 | 54.59 | 6.003 | 1.58 | 121.75 | 69.2
543 | 54.69 | 6.003 | 1.581 | 121.75 | 69.1
544 | 54.8 | 6.003 | 1.581 | 121.75 | 69.1
545 | 54.89 | 6.003 | 1.581 | 121.75 | 69.1
546 | 54.99 | 6.003 | 1.582 | 121.75 | 69.1
547 | 55.1 | 6.003 | 1.582 | 121.75 | 69.1
548 | 55.2 | 6.003 | 1.582 | 121.75 | 69.1
549 | 55.29 | 6.003 | 1.582 | 121.75 | 69.1
550 | 55.39 | 6.002 | 1.582 | 121.75 | 69.1
551 | 55.5 | 6.002 | 1.583 | 121.75 | 69.1
552 | 55.6 | 6.002 | 1.583 | 121.75 | 69.1
553 | 55.69 | 6.002 | 1.583 | 121.75 | 69
554 | 55.8 | 6.002 | 1.584 | 121.75 | 69
555 | 55.9 | 6.002 | 1.584 | 121.75 | 69
556 | 56 | 6.002 | 1.584 | 121.75 | 69
557 | 56.11 | 6.002 | 1.585 | 121.75 | 69
558 | 56.2 | 6.003 | 1.585 | 121.75 | 69
559 | 56.3 | 6.003 | 1.585 | 121.75 | 69
560 | 56.4 | 6.003 | 1.585 | 121.75 | 69
561 | 56.51 | 6.002 | 1.585 | 121.75 | 69
562 | 56.6 | 6.002 | 1.586 | 121.75 | 69
563 | 56.7 | 6.002 | 1.586 | 121.75 | 68.9
564 | 56.81 | 6.002 | 1.587 | 121.75 | 68.9
565 | 56.91 | 6.002 | 1.587 | 121.75 | 68.9
566 | 57 | 6.002 | 1.587 | 121.5 | 68.9
567 | 57.1 | 6.002 | 1.588 | 121.75 | 68.9
568 | 57.21 | 6.002 | 1.588 | 121.75 | 68.9
569 | 57.31 | 6.002 | 1.588 | 121.5 | 68.9
570 | 57.4 | 6.002 | 1.588 | 121.75 | 68.9
571 | 57.52 | 6.002 | 1.588 | 121.5 | 68.9
572 | 57.61 | 6.002 | 1.59 | 121.5 | 68.9
573 | 57.71 | 6.002 | 1.59 | 121.5 | 68.8
574 | 57.8 | 6.002 | 1.59 | 121.5 | 68.8
575 | 57.92 | 6.002 | 1.591 | 121.5 | 68.8
576 | 58.01 | 6.003 | 1.591 | 121.5 | 68.8
577 | 58.11 | 6.003 | 1.591 | 121.5 | 68.8
578 | 58.22 | 6.003 | 1.592 | 121.5 | 68.8
579 | 58.31 | 6.002 | 1.592 | 121.5 | 68.8
580 | 58.41 | 6.002 | 1.592 | 121.5 | 68.8
581 | 58.51 | 6.002 | 1.592 | 121.25 | 68.8
582 | 58.62 | 6.003 | 1.592 | 121.5 | 68.8
583 | 58.72 | 6.003 | 1.593 | 121.5 | 68.8
584 | 58.81 | 6.002 | 1.593 | 121.5 | 68.8
585 | 58.92 | 6.002 | 1.593 | 121.5 | 68.8
586 | 59.02 | 6.002 | 1.594 | 121.5 | 68.8
587 | 59.11 | 6.002 | 1.594 | 121.5 | 68.8
588 | 59.23 | 6.002 | 1.594 | 121.5 | 68.8
589 | 59.32 | 6.002 | 1.594 | 121.5 | 68.8
590 | 59.42 | 6.003 | 1.594 | 121.5 | 68.8
591 | 59.51 | 6.003 | 1.594 | 121.5 | 68.8
592 | 59.63 | 6.002 | 1.594 | 121.5 | 68.8
593 | 59.72 | 6.002 | 1.594 | 121.5 | 68.8
594 | 59.82 | 6.002 | 1.595 | 121.5 | 68.8
595 | 59.93 | 6.003 | 1.595 | 121.5 | 68.8