## Sheet1
| time | current | ext_temp | int_temp | new_target_temp | pelt_volt | pelt_curr | vsource
0 | 0.000666 | 7.03e-13 | 55.8 | 58.2 | 80 | 0.004 | 0.175 | 0
1 | 2.435117 | 2.47e-13 | 57.5 | 59.5 | 80 | 7.002 | 2.982 | 0
2 | 4.881372 | 2.641e-12 | 61.7 | 61.4 | 80.2 | 7.002 | 2.634 | 0