## Sheet1
| time | current | int_temp | ext_temp | new_target_temp | pelt_volt | pelt_curr | PID | vsource
0 | 0.000995 | -7.7e-13 | 81.7 | 66.7 | 80 | 0.003 | 0.092 | (0, 0, 0) | 0
1 | 2.453188 | -8.23e-13 | 82 | 68.1 | 80 | 7.002 | 2.693 | (6.6501861442319665, 3.2413007265896554, -0.0) | 0
2 | 4.889255 | 2.928e-12 | 82 | 71.2 | 80.8 | 7.003 | 2.384 | (6.3719114797337255, 6.368634880729029, -0.0285248573767522) | 0
3 | 7.334219 | 1.431e-12 | 81.7 | 75 | 81.3 | 7.002 | 2.208 | (5.046375067225476, 8.82823808841201, -0.0636027903181014) | 0
4 | 9.784879 | 7.57e-13 | 80.8 | 78.7 | 81.2 | 7.002 | 2.102 | (3.0915058787765375, 10.344930872383152, -0.07745617611888342) | 0
5 | 12.227085 | 6.11e-13 | 80.2 | 82.1 | 80.7 | 7.002 | 2.035 | (0.9773117808208269, 10.821468096727406, -0.07588187038301114) | 0
6 | 14.672775 | 6.47e-13 | 79.3 | 85.2 | 80.1 | 7.003 | 1.993 | (-1.0051660175285164, 10.328333648391615, -0.06930289439584673) | 0
7 | 17.116308 | 7.89e-13 | 78.9 | 88 | 79.9 | 6.314 | 1.725 | (-2.657177076548372, 9.033225541325493, -0.0636027903181014) | 0
8 | 19.563719 | 6.91e-13 | 78.5 | 90.1 | 80.2 | 3.196 | 0.618 | (-3.880013031807792, 7.129691148117167, -0.057072971877071985) | 0
9 | 22.008637 | -9.91e-13 | 78.4 | 91 | 81 | 1.195 | -0.004 | (-4.531404921533252, 4.905677612709674, -0.042787286065128445) | 0
10 | 24.469799 | -1.831e-12 | 78.5 | 90.9 | 81.9 | 0.854 | -0.005 | (-4.544751756335593, 2.676022401281687, -0.018344883817630418) | 0
11 | 26.930811 | -1.532e-12 | 79.1 | 90.4 | 82.5 | 0.607 | -0.004 | (-4.222826195656204, 0.5916353908163297, 0.0020259319284057437) | 0
12 | 29.378379 | -1.462e-12 | 79.6 | 89.7 | 82.4 | 0.437 | -0.004 | (-3.981275073539983, -1.3496343351070244, 0.01025430680851501) | 0
13 | 31.838588 | -1.475e-12 | 80.5 | 88.9 | 82 | 0.333 | 0 | (-3.871624097296973, -3.261442314023427, 0.014175779670320111) | 0
14 | 34.285385 | -1.378e-12 | 81 | 88 | 81.4 | 0.333 | 0.023 | (-3.767853745755282, -5.097894229642792, 0.01641362330789703) | 0
15 | 36.745698 | -1.15e-12 | 81.5 | 87.2 | 81.1 | 0.333 | 0.034 | (-3.458890893792251, -6.805894553347888, 0.018226002426393793) | 0
16 | 39.2067 | -9.39e-13 | 81.7 | 86.4 | 81.4 | 0.333 | 0.038 | (-2.92430183455712, -8.240557033233454, 0.0163065633934491) | 0
17 | 41.666861 | -6.78e-13 | 81.6 | 85.6 | 82.1 | 0.334 | 0.041 | (-2.1471242994782216, -9.300807012533364, 0.016200891045683213) | 0
18 | 44.128924 | -4.16e-13 | 81.5 | 84.8 | 83 | 0.333 | 0.044 | (-1.2999677343401927, -9.938571182934801, 0.016306563393449387) | 0
19 | 46.589243 | 2.224e-12 | 81.2 | 84 | 83.6 | 0.333 | 0.05 | (-0.5947377168818022, -10.23225266748052, 0.016200891051794293) | 0
20 | 49.03526 | 9.12e-13 | 80.6 | 83.3 | 83.7 | 0.333 | 0.058 | (-0.16335785158756266, -10.31187328434162, 0.01641362330789703) | 0
21 | 51.48295 | 5.01e-13 | 80.2 | 82.6 | 83.2 | 0.333 | 0.072 | (-0.029710622624868677, -10.32644931580541, 0.01426824296385089) | 0
22 | 53.940013 | 4.07e-13 | 79.7 | 81.9 | 82.6 | 0.333 | 0.085 | (0.019882795660009833, -10.316694816255618, 0.014268242969268067) | 0
23 | 56.382139 | 3e-13 | 79.3 | 81.2 | 82.3 | 0.334 | 0.101 | (0.19566818489716553, -10.220660871111587, 0.014262428688375956) | 0
24 | 58.828061 | -3.7e-13 | 78.9 | 80.6 | 82.5 | 0.334 | 0.118 | (0.6378632061706924, -9.907725182196561, 0.014268242969268067) | 0
25 | 61.273856 | -1.018e-12 | 78.8 | 80.1 | 83.2 | 0.333 | 0.133 | (1.2848849323022478, -9.281472266213505, 0.01231021748092299) | 0
26 | 63.725078 | -6.93e-13 | 78.8 | 79.6 | 84.1 | 0.333 | 0.149 | (1.983014036202384, -8.308605579783718, 0.010191602117036309) | 0
27 | 66.179116 | -6.09e-13 | 78.8 | 79.3 | 84.7 | 0.333 | 0.159 | (2.5721798574087202, -7.046694141869317, 0.010191602120905722) | 0
28 | 68.624027 | -6.48e-13 | 79.1 | 79 | 84.9 | 0.334 | 0.167 | (2.8014593232326632, -5.671737906076819, 0.006112469437875451) | 0
29 | 71.071774 | -7.18e-13 | 79.4 | 78.8 | 84.5 | 0.334 | 0.169 | (2.768189468211496, -4.32252235931591, 0.00615510874046135) | 0
30 | 73.513155 | -7.27e-13 | 79.7 | 78.6 | 83.9 | 0.333 | 0.167 | (2.566962475080672, -3.063170569171384, 0.004076640848362347) | 0
31 | 75.958827 | -8.29e-13 | 80.1 | 78.5 | 83.5 | 0.601 | 0.268 | (2.4589570770578675, -1.8641830983576626, 0.004101722723406062) | 0
32 | 78.401245 | -6.6e-13 | 80.3 | 78.7 | 83.6 | 1.943 | 0.78 | (2.55127783882417, -0.61252619028457, 0.0020383204234071463) | 0
33 | 80.855423 | 6.1e-14 | 80.5 | 79.3 | 84.2 | 3.493 | 1.3 | (2.761331905534213, 0.7333469804275439, -0.00410340582697433) | 0
34 | 83.313839 | 6.54e-13 | 80.6 | 80.5 | 85.1 | 5.068 | 1.786 | (2.908420674447825, 2.1695251092228487, -0.012150668288845647) | 0
35 | 85.756694 | 9.78e-13 | 80.4 | 82.5 | 85.9 | 6.135 | 2.045 | (2.6808886795469533, 3.476726429413886, -0.024610336340436082) | 0
36 | 88.222726 | 9.43e-13 | 80.2 | 84.8 | 86.1 | 6.141 | 1.923 | (1.8086392395820923, 4.369470758195581, -0.040518638568117174) | 0
37 | 90.679807 | 5.56e-13 | 79.9 | 87.2 | 85.8 | 5.087 | 1.466 | (0.5115743000149067, 4.620449109756976, -0.04688136975616626) | 0
38 | 93.141612 | -3.1e-14 | 79.7 | 89 | 85.2 | 3.103 | 0.737 | (-0.9855797175450434, 4.133769845316945, -0.04860267315538316) | 0
39 | 95.589838 | -8.97e-13 | 79.5 | 89.9 | 84.8 | 0.995 | -0.004 | (-2.1229304868795538, 3.0986289398796774, -0.03691550451065398) | 0
40 | 98.052277 | -1.887e-12 | 79.5 | 89.9 | 84.8 | 0.941 | 0.092 | (-2.5737450881522292, 1.8282283641913186, -0.018233387355652844) | 0
41 | 100.514685 | -1.107e-12 | 79.7 | 89.6 | 85.3 | 0.941 | 0.161 | (-2.2956416146131033, 0.6946405350903522, -0.0) | 0
42 | 102.973088 | -8.36e-13 | 80 | 89 | 86.2 | 0.942 | 0.207 | (-1.7040647430134968, -0.14137362806314158, 0.006114961270222017) | 0
43 | 105.426778 | -7.48e-13 | 80.2 | 88.5 | 87 | 0.94 | 0.231 | (-1.008798051007055, -0.6395181055647415, 0.012150668288845647) | 0
44 | 107.87639 | -7.19e-13 | 80.5 | 87.9 | 87.3 | 0.941 | 0.245 | (-0.5916840427598018, -0.9280232448241194, 0.01025430680851501) | 0
45 | 110.336826 | -6.13e-13 | 80.7 | 87.4 | 87.1 | 0.941 | 0.252 | (-0.40433282149359684, -1.1276019255410739, 0.012155591570435038) | 0
46 | 112.798911 | -5.27e-13 | 80.8 | 86.9 | 86.5 | 0.941 | 0.256 | (-0.4427050414242544, -1.344793018841384, 0.010191602120905722) | 0
47 | 115.26202 | -4.39e-13 | 80.8 | 86.5 | 86 | 0.941 | 0.259 | (-0.4511802312745061, -1.5675858170064134, 0.010125556907371469) | 0
48 | 117.724984 | -3.25e-13 | 80.7 | 86 | 85.9 | 0.941 | 0.261 | (-0.29044637490353864, -1.7100788085734742, 0.008153281693629163) | 0
49 | 120.184883 | -3.03e-13 | 80.5 | 85.5 | 86.4 | 0.941 | 0.265 | (0.20404753631800787, -1.609320135156973, 0.010125556907371469) | 0
50 | 122.647174 | -1.37e-13 | 80.2 | 85.1 | 87.3 | 0.941 | 0.27 | (0.8845715174932991, -1.1753493487195763, 0.010191602120905722) | 0
51 | 125.107009 | -7.5e-14 | 80 | 84.7 | 88.1 | 1.075 | 0.33 | (1.498931866787629, -0.4351767927479614, 0.00810044552284175) | 0
52 | 127.570883 | -7.9e-14 | 79.8 | 84.5 | 88.5 | 2.419 | 0.855 | (1.9029277563325522, 0.5044889331674246, 0.008100445525897) | 0
53 | 130.021894 | 6.87e-13 | 79.6 | 84.6 | 88.3 | 3.379 | 1.179 | (1.9227197516074455, 1.4477752435667592, 0.004076640846814581) | 0
54 | 132.470635 | 9.04e-13 | 79.4 | 85.2 | 87.8 | 3.83 | 1.29 | (1.5972177456391847, 2.2313702694964217, -0.0020383204241810286) | 0
55 | 134.917804 | 7.4e-13 | 79.2 | 86.1 | 87.2 | 3.745 | 1.204 | (1.023842289215942, 2.7303910012434898, -0.01231021748092299) | 0
56 | 137.364626 | 1.11e-13 | 79.1 | 87.1 | 87.1 | 3.457 | 1.067 | (0.4977008128562801, 2.9746625601844525, -0.01833740831362635) | 0
57 | 139.82014 | -2.735e-12 | 79.1 | 87.9 | 87.5 | 3.258 | 0.984 | (0.20267334141252036, 3.0740941014711667, -0.020383204241811444) | 0
58 | 142.270886 | -5.481e-12 | 79.2 | 88.7 | 88.3 | 3.383 | 1.03 | (0.21636688878313493, 3.180243697137512, -0.016306563387258326) | 0
59 | 144.730428 | -2.748e-12 | 79.5 | 89.5 | 89.2 | 3.534 | 1.078 | (0.24533830944277213, 3.3006066717377065, -0.0163065633934491) | 0
60 | 147.192537 | -1.006e-12 | 79.7 | 90.2 | 89.7 | 3.422 | 1.022 | (0.09012087414014758, 3.3451083593804567, -0.016200891051794293) | 0
61 | 149.638441 | -1.246e-12 | 80 | 90.9 | 89.6 | 2.89 | 0.813 | (-0.29822108540400194, 3.1997554023594343, -0.01436192039441001) | 0
62 | 152.098538 | -6.53e-13 | 80.3 | 91.3 | 89.1 | 1.838 | 0.428 | (-0.9041752617015462, 2.7532736580395927, -0.014175779664972916) | 0
63 | 154.559161 | -8.73e-13 | 80.5 | 91.2 | 88.5 | 0.669 | 0.015 | (-1.3933158950757587, 2.0697128799860165, -0.008153281696724404) | 0
64 | 157.01994 | -1.542e-12 | 80.8 | 90.8 | 88.3 | 0.671 | 0.073 | (-1.4584377062891747, 1.3495363404726415, 0.0020251113807102936) | 0
65 | 159.479039 | -1.791e-12 | 80.9 | 90.1 | 88.6 | 0.671 | 0.105 | (-1.0920613303279225, 0.8102764556494694, 0.008100445525897289) | 0
66 | 161.942829 | -2.826e-12 | 81 | 89.3 | 89.4 | 0.336 | -0.004 | (-0.34709635261249616, 0.639990985075364, 0.014268242969268067) | 0
67 | 164.406368 | -1.481e-12 | 81 | 88.5 | 90.3 | 1.398 | 0.433 | (0.49486518861870366, 0.8842564422114768, 0.016207455427246813) | 0
68 | 166.858892 | -3.25e-13 | 80.8 | 88.1 | 90.8 | 2.653 | 0.899 | (1.1735211167585504, 1.4602206062955891, 0.0162999185010013) | 0
69 | 169.306244 | 5.71e-13 | 80.6 | 88.1 | 90.8 | 3.518 | 1.176 | (1.3729019623216985, 2.1337663089410577, 0.008153281696724694) | 0
70 | 171.756677 | 1.206e-12 | 80.2 | 88.5 | 90.4 | 3.828 | 1.231 | (1.1373015472023198, 2.688087083028827, -0.0) | 0
71 | 174.211632 | 8.9e-13 | 79.9 | 89.2 | 89.8 | 3.64 | 1.11 | (0.6405573363987074, 3.004394295807415, -0.00810044552284175) | 0
72 | 176.65716 | 4.33e-13 | 79.4 | 89.8 | 89.5 | 3.203 | 0.929 | (0.14160622023835856, 3.07341316754927, -0.01436192039441001) | 0
73 | 179.12419 | 7.5e-14 | 79.2 | 90.3 | 89.7 | 3.013 | 0.865 | (-0.034042621439141385, 3.0566029210855135, -0.012150668288845647) | 0
74 | 181.58324 | -1.3e-13 | 79 | 90.7 | 90.5 | 3.181 | 0.942 | (0.08788302194987097, 3.099718331666037, -0.010191602117036309) | 0
75 | 184.048281 | 4e-15 | 79 | 91.1 | 91.4 | 3.598 | 1.1 | (0.33606369589544727, 3.2656665846706647, -0.008100445525897289) | 0
76 | 186.509609 | 1.08e-13 | 79 | 91.6 | 92 | 3.931 | 1.209 | (0.4492654709795971, 3.4860762247104935, -0.008153281696724404) | 0
77 | 188.964401 | 1.27e-13 | 79.3 | 92.3 | 92.1 | 3.838 | 1.151 | (0.24010425986639206, 3.604639708256847, -0.010125556903552043) | 0
78 | 191.425384 | -1.25e-13 | 79.5 | 92.9 | 91.7 | 3.114 | 0.868 | (-0.3212510543954892, 3.4460059376236405, -0.014175779670320111) | 0
79 | 193.890987 | -6.38e-13 | 79.8 | 93.3 | 91.1 | 2.06 | 0.485 | (-0.9237291436767947, 2.992824419610547, -0.012229922540443746) | 0
80 | 196.352849 | -1.169e-12 | 80.1 | 93.1 | 90.7 | 1.041 | 0.144 | (-1.30322931807585, 2.3492897824553842, -0.008100445525897) | 0
81 | 198.814565 | -1.517e-12 | 80.5 | 92.6 | 90.9 | 0.694 | 0.062 | (-1.114931824958198, 1.8023042291873792, 0.004076640848362347) | 0
82 | 201.265384 | -1.368e-12 | 80.8 | 91.9 | 91.6 | 1.044 | 0.236 | (-0.5174962039445177, 1.5468681028848934, 0.010129659642029294) | 0
83 | 203.729125 | -8.71e-13 | 81 | 91.3 | 92.5 | 1.984 | 0.61 | (0.2815335597666362, 1.6850447740133243, 0.014262428688375956) | 0
84 | 206.191174 | -5.8e-14 | 81.1 | 90.9 | 93.1 | 3.078 | 0.995 | (0.9225487583927858, 2.14041484121924, 0.012155591570435326) | 0
85 | 208.652346 | 5.32e-13 | 81 | 91 | 93.3 | 3.943 | 1.267 | (1.2011320375007415, 2.7296902187562497, 0.008153281696724404) | 0
86 | 211.107406 | 8.18e-13 | 80.8 | 91.5 | 92.9 | 4.171 | 1.289 | (0.964991643305396, 3.206203092138491, -0.0020251113814741786) | 0
87 | 213.553087 | 6.86e-13 | 80.3 | 92.2 | 92.3 | 3.813 | 1.111 | (0.412759122811984, 3.40746444042838, -0.01025430680851501) | 0
88 | 216.000349 | 3.5e-13 | 80 | 92.7 | 91.9 | 3.184 | 0.863 | (-0.1426342953178903, 3.337488055126082, -0.01426824296385089) | 0
89 | 218.466696 | -1.32e-13 | 79.7 | 93 | 92 | 2.815 | 0.746 | (-0.3455008447330741, 3.1679853407175402, -0.010191602120905722) | 0
90 | 220.927607 | -6.51e-13 | 79.3 | 93.2 | 92.6 | 2.9 | 0.805 | (-0.17764305421713544, 3.0802652005602074, -0.0060753341444228235) | 0
91 | 223.390311 | 2e-14 | 79.2 | 93.2 | 93.5 | 3.335 | 0.985 | (0.17148277544902157, 3.164909098533599, -0.004051863856811775) | 0
92 | 225.842824 | 3.39e-13 | 79.2 | 93.4 | 94.3 | 3.971 | 1.218 | (0.5391274389691318, 3.4295128455700086, -0.0) | 0
93 | 228.292674 | 4.18e-13 | 79.2 | 93.9 | 94.5 | 4.26 | 1.297 | (0.5578596420334989, 3.7031987859233797, -0.004076640848362347) | 0
94 | 230.75558 | 3.99e-13 | 79.3 | 94.5 | 94.2 | 3.926 | 1.144 | (0.15429076503087202, 3.7788938352684474, -0.010191602117036309) | 0
95 | 233.21667 | -2.4e-14 | 79.5 | 95 | 93.6 | 3.105 | 0.834 | (-0.44490738861015444, 3.559198566810542, -0.012150668288845647) | 0
96 | 235.672024 | -6.32e-13 | 79.8 | 95.2 | 93.1 | 2.17 | 0.506 | (-0.9270611389304833, 3.1043823720982155, -0.010191602120905722) | 0
97 | 238.123704 | -1.104e-12 | 80 | 95.1 | 93.2 | 1.585 | 0.326 | (-1.018737424256173, 2.6045897916199956, -0.004076640846814581) | 0
98 | 240.587675 | -1.219e-12 | 80.4 | 94.7 | 93.7 | 1.589 | 0.374 | (-0.6842432400766043, 2.26890005807308, 0.0020383204241813183) | 0
99 | 243.047678 | -9.64e-13 | 80.6 | 94.2 | 94.6 | 2.218 | 0.635 | (-0.04058150475775335, 2.2488609110271485, 0.008100445525897) | 0
100 | 245.509124 | -3.19e-13 | 80.8 | 93.9 | 95.4 | 3.157 | 0.979 | (0.6002953631018002, 2.543365816246292, 0.010191602117036309) | 0
101 | 247.968236 | 2.46e-13 | 80.9 | 94 | 95.7 | 3.911 | 1.221 | (0.908891660822384, 2.992176518283187, 0.0060753341444228235) | 0
102 | 250.446596 | 3.52e-13 | 80.8 | 94.3 | 95.5 | 4.094 | 1.236 | (0.7369615784803258, 3.3559407534715913, -0.0020259319284057437) | 0
103 | 252.900801 | 3.13e-13 | 80.5 | 94.8 | 94.9 | 3.79 | 1.083 | (0.2934766689431072, 3.5008595325707708, -0.0060753341444228235) | 0
104 | 255.350957 | -1.2e-14 | 80.3 | 95.2 | 94.4 | 3.183 | 0.847 | (-0.2081305801252924, 3.398750669971847, -0.010191602120905722) | 0
105 | 257.81485 | -1.57e-13 | 80 | 95.3 | 94.3 | 2.743 | 0.7 | (-0.43643524943345113, 3.184635536540615, -0.008153281693629163) | 0
106 | 260.275599 | -2.82e-13 | 79.8 | 95.3 | 94.8 | 2.838 | 0.765 | (-0.2324657087984363, 3.0698439695556923, -0.0020251113814741786) | 0
107 | 262.736696 | -8.4e-14 | 79.6 | 95.2 | 95.7 | 3.373 | 0.983 | (0.20150489191159693, 3.1687022695173126, -0.0) | 0
108 | 265.199378 | -1.474e-12 | 79.5 | 95.3 | 96.5 | 4.161 | 1.268 | (0.6609433375327356, 3.4950760896579496, 0.0020251113807102936) | 0
109 | 267.65653 | 7.335e-12 | 79.4 | 95.7 | 96.9 | 4.696 | 1.43 | (0.8050008295424576, 3.890009496590695, -0.0020383204241810286) | 0
110 | 270.1187 | 1.791e-12 | 79.4 | 96.3 | 96.7 | 4.654 | 1.374 | (0.5154427873918905, 4.14453514505704, -0.00810044552284175) | 0
111 | 272.580073 | 1.992e-12 | 79.5 | 97 | 96.2 | 4.038 | 1.123 | (-0.06508003133869522, 4.112606881685573, -0.01222992254508675) | 0
112 | 275.027094 | 4.48e-13 | 79.5 | 97.4 | 95.6 | 3.08 | 0.779 | (-0.6849322769375448, 3.7765791066547147, -0.014268242969268067) | 0
113 | 277.49184 | -1.759e-12 | 79.7 | 97.5 | 95.5 | 2.354 | 0.544 | (-0.9491690672920399, 3.307879421129728, -0.00810044552284175) | 0
114 | 279.951115 | 3.7e-14 | 80 | 97.2 | 95.9 | 2.146 | 0.51 | (-0.7797033759909269, 2.9253569449080823, -0.0020383204241810286) | 0
115 | 282.412372 | -3.81e-13 | 80.2 | 96.8 | 96.8 | 2.621 | 0.722 | (-0.20914508599428672, 2.8220811014618676, 0.0060753341444228235) | 0
116 | 284.87369 | -3.36e-13 | 80.4 | 96.6 | 97.6 | 3.452 | 1.031 | (0.41605879379837774, 3.0261995457557695, 0.008153281693629163) | 0
117 | 287.326258 | 1.42e-13 | 80.6 | 96.6 | 98.1 | 4.146 | 1.257 | (0.7458170971483185, 3.394484028264262, 0.004050222762948644) | 0
118 | 289.774959 | 3.51e-13 | 80.6 | 97 | 98 | 4.426 | 1.314 | (0.6921028997759322, 3.7318149816037067, -0.0) | 0
119 | 292.222369 | 2.8e-13 | 80.6 | 97.4 | 97.5 | 4.066 | 1.143 | (0.22856868714494283, 3.8439507795054353, -0.008153281696724694) | 0
120 | 294.67735 | -8.4e-14 | 80.4 | 97.8 | 96.9 | 3.46 | 0.908 | (-0.2547403962686019, 3.718975141061516, -0.008153281693629163) | 0
121 | 297.126077 | -3.66e-13 | 80.2 | 97.9 | 96.7 | 2.883 | 0.713 | (-0.5571130594266407, 3.4456554741350316, -0.008153281696724404) | 0
122 | 299.58716 | -6.17e-13 | 80 | 97.7 | 97 | 2.806 | 0.715 | (-0.42877139789351304, 3.2339281578916332, -0.002025111381474466) | 0
123 | 302.050671 | -5.17e-13 | 79.9 | 97.5 | 97.8 | 3.349 | 0.943 | (0.07294769988111938, 3.269716299463202, 0.004076640846814581) | 0
124 | 304.515834 | -3.32e-13 | 79.8 | 97.4 | 98.7 | 4.191 | 1.252 | (0.6118145231017849, 3.571830310918898, 0.004050222762948644) | 0
125 | 306.96614 | -4.891e-12 | 79.7 | 97.7 | 99.3 | 4.962 | 1.502 | (0.9297021623390052, 4.0279421917153115, 0.0020383204241810286) | 0
126 | 309.416933 | -7.15e-13 | 79.7 | 98.1 | 99.2 | 5.168 | 1.528 | (0.7665960154094904, 4.4040341969791585, -0.006114961270221727) | 0
127 | 311.879106 | -1.564e-12 | 79.6 | 98.9 | 98.7 | 4.88 | 1.383 | (0.3235846174250341, 4.562784810271486, -0.008153281696724404) | 0
128 | 314.335223 | -5.2e-14 | 79.6 | 99.5 | 98.2 | 3.994 | 1.049 | (-0.3719479773531589, 4.379116899086088, -0.016200891051794578) | 0
129 | 316.794384 | -5.89e-13 | 79.6 | 99.9 | 97.9 | 3.164 | 0.767 | (-0.8090787382233771, 3.982182870003988, -0.012229922540443455) | 0
130 | 319.260262 | -8.27e-13 | 79.7 | 99.8 | 98.2 | 2.678 | 0.629 | (-0.8688044699918152, 3.553167222795823, -0.008100445525897289) | 0
131 | 321.726449 | -9.88e-13 | 79.9 | 99.6 | 98.9 | 2.905 | 0.759 | (-0.43734680521147595, 3.3372053703380806, 0.0020251113807105816) | 0
132 | 324.181944 | -2.151e-12 | 80.1 | 99.3 | 99.8 | 3.507 | 0.998 | (0.10988138850842688, 3.391113179534748, 0.004076640848362347) | 0
133 | 326.646833 | -4.151e-12 | 80.3 | 99.2 | 100.4 | 4.234 | 1.252 | (0.5590367712106001, 3.6671655371110594, 0.0060753341444228235) | 0
134 | 329.102567 | -1.2377e-11 | 80.4 | 99.4 | 100.5 | 4.616 | 1.355 | (0.6339670086283107, 3.978189751630075, 0.0020383204234071463) | 0
135 | 331.567419 | 6.511e-12 | 80.4 | 99.8 | 100 | 4.442 | 1.251 | (0.3121853047993213, 4.132346855113464, -0.004050222762948644) | 0
136 | 334.024714 | 7.01e-13 | 80.4 | 100.1 | 99.4 | 3.845 | 1.017 | (-0.18935695496556804, 4.039448333016949, -0.008153281696724404) | 0
137 | 336.492643 | 3.81e-13 | 80.3 | 100.2 | 99.1 | 3.281 | 0.82 | (-0.505972117710229, 3.7897004956804983, -0.006077795785217519) | 0
138 | 338.965028 | -8.5e-14 | 80.2 | 100.2 | 99.3 | 3.118 | 0.787 | (-0.4512474289421178, 3.566874515307208, -0.002025111381474466) | 0
139 | 341.423759 | -3.47e-13 | 80.1 | 99.9 | 100 | 3.434 | 0.929 | (-0.09077275019183162, 3.5220509312532835, -0.0) | 0
140 | 343.893127 | -1.57e-13 | 80 | 99.8 | 100.9 | 4.291 | 1.249 | (0.508973318419315, 3.773381955845511, 0.0060753341444228235) | 0
141 | 346.351778 | 2.96e-13 | 80 | 100 | 101.6 | 5.099 | 1.517 | (0.8868673938388127, 4.2084790993830925, 0.0020383204234074356) | 0
142 | 348.817026 | 4.9e-13 | 79.8 | 100.5 | 101.7 | 5.47 | 1.604 | (0.8461399763806341, 4.626303019647981, -0.004050222762948644) | 0
143 | 351.291042 | 4.61e-13 | 79.8 | 101.3 | 101.3 | 5.21 | 1.464 | (0.39608380574810553, 4.821809986192395, -0.010129659642029294) | 0
144 | 353.750032 | 8.6e-14 | 79.6 | 101.9 | 100.7 | 4.348 | 1.138 | (-0.3085505103837818, 4.669447744191091, -0.016200891051794293) | 0
145 | 356.206668 | -5.64e-13 | 79.6 | 102.2 | 100.3 | 3.469 | 0.839 | (-0.7994407298090351, 4.277242122187281, -0.01222992254508704) | 0
146 | 358.671415 | -9.63e-13 | 79.7 | 102.2 | 100.4 | 2.961 | 0.694 | (-0.8783016069746736, 3.8435367885741907, -0.006075334142131169) | 0
147 | 361.131023 | -1.034e-12 | 79.8 | 101.9 | 101.1 | 3.037 | 0.767 | (-0.5425442626034922, 3.577364573368405, -0.0) | 0
148 | 363.598267 | -3.243e-12 | 80 | 101.5 | 102 | 3.672 | 1.026 | (0.057876522233975436, 3.6059440000534067, 0.006075334142131169) | 0
149 | 366.05204 | -2.004e-12 | 80.2 | 101.4 | 102.7 | 4.528 | 1.33 | (0.6102455639737414, 3.907283259491808, 0.008100445525897289) | 0
150 | 368.516356 | -4.62e-13 | 80.3 | 101.6 | 102.9 | 5.037 | 1.476 | (0.7544999853823526, 4.277440952282165, 0.0020383204241810286) | 0
151 | 370.992293 | 3.91e-13 | 80.3 | 102 | 102.6 | 4.994 | 1.417 | (0.4801937742308766, 4.5160012193365215, -0.004025764895052159) | 0
152 | 373.448233 | 2.11e-13 | 80.3 | 102.5 | 102 | 4.477 | 1.202 | (-0.023587894297847356, 4.504428998395193, -0.008153281696724694) | 0
153 | 375.915001 | -1.68e-13 | 80.2 | 102.8 | 101.5 | 3.767 | 0.948 | (-0.4883058785022598, 4.263303555541298, -0.010125556903552043) | 0
154 | 378.380681 | -5.36e-13 | 80.2 | 102.8 | 101.6 | 3.362 | 0.825 | (-0.6020340822234189, 3.96794563483299, -0.006114961272543375) | 0
155 | 380.837583 | -6.61e-13 | 80.1 | 102.6 | 102.2 | 3.535 | 0.921 | (-0.2921112133290791, 3.823701117661492, -0.0) | 0
156 | 383.294877 | -3.43e-13 | 80.1 | 102.4 | 103.1 | 4.212 | 1.186 | (0.2551816873675108, 3.9497098348618946, 0.004050222762948644) | 0
157 | 385.763797 | 1.55e-13 | 80 | 102.3 | 103.9 | 5.042 | 1.469 | (0.7288071310082103, 4.307262613297598, 0.004076640848362057) | 0
158 | 388.221683 | 4.91e-13 | 80 | 102.7 | 104.1 | 5.669 | 1.654 | (0.908588375432231, 4.755741835473227, 0.0020259319284060317) | 0
159 | 390.689377 | 5.87e-13 | 79.8 | 103.3 | 103.8 | 5.587 | 1.577 | (0.5616819486909321, 5.031415335880693, -0.008149959250500794) | 0
160 | 393.159663 | 2.64e-13 | 79.8 | 104 | 103.2 | 4.967 | 1.328 | (-0.03676123604451931, 5.013152353812516, -0.01207729468515705) | 0
161 | 395.642947 | -1.8e-13 | 79.7 | 104.4 | 102.8 | 4.069 | 1.012 | (-0.6239452038325553, 4.705048212212996, -0.014175779670320111) | 0
162 | 398.098539 | -6.99e-13 | 79.7 | 104.4 | 102.8 | 3.473 | 0.829 | (-0.820546457751604, 4.30002648061056, -0.00810372771362355) | 0
163 | 400.558792 | -7.09e-13 | 79.8 | 104.2 | 103.3 | 3.5 | 0.882 | (-0.5382752988022546, 4.035840963968039, -0.0) | 0
164 | 403.025066 | -5.13e-13 | 79.9 | 103.9 | 104.2 | 4.048 | 1.109 | (0.004088459945400302, 4.037859027797369, 0.004051863856811775) | 0
165 | 405.481835 | -2.37e-13 | 80.1 | 103.7 | 105 | 4.864 | 1.398 | (0.5475622323221216, 4.3082452580715245, 0.0060753341444228235) | 0
166 | 407.94988 | 1.83e-13 | 80.2 | 103.9 | 105.3 | 5.52 | 1.598 | (0.8087375390382974, 4.705011894682739, 0.004076640848362347) | 0
167 | 410.405982 | 3.58e-13 | 80.2 | 104.4 | 105.1 | 5.583 | 1.574 | (0.5887215861502924, 4.995722613983408, -0.004050222761420875) | 0
168 | 412.865989 | 1.95e-13 | 80.2 | 105 | 104.5 | 5.06 | 1.354 | (0.048580713489712934, 5.019556312019, -0.010191602120905722) | 0
169 | 415.33333 | -2.51e-13 | 80.2 | 105.4 | 104 | 4.253 | 1.064 | (-0.5058009300735549, 4.769791812697426, -0.012150668284262338) | 0
170 | 417.790561 | -6.73e-13 | 80.1 | 105.5 | 103.9 | 3.666 | 0.877 | (-0.7372611024148412, 4.4080915158900575, -0.008153281696724694) | 0
171 | 420.250925 | -9e-13 | 80.1 | 105.3 | 104.4 | 3.607 | 0.893 | (-0.5361361823913242, 4.1433474690707595, -0.0020251113814741786) | 0
172 | 422.716369 | -8.34e-13 | 80.1 | 104.9 | 105.3 | 4.145 | 1.117 | (-0.003097853041573728, 4.141827662368144, 0.004076640846814581) | 0
173 | 425.170094 | -2e-13 | 80.1 | 104.8 | 106.1 | 5.061 | 1.45 | (0.6082420273653497, 4.442177575429492, 0.008100445525897) | 0
174 | 427.636184 | 3.7e-13 | 80.1 | 105 | 106.5 | 5.722 | 1.643 | (0.8543891221354798, 4.863904046174129, 0.0020259319284060317) | 0
175 | 430.114007 | 4.47e-13 | 80 | 105.5 | 106.3 | 5.859 | 1.647 | (0.6671937583809822, 5.193364324005989, -0.004050222762948644) | 0
176 | 432.584822 | 2.69e-13 | 79.9 | 106.1 | 105.8 | 5.388 | 1.445 | (0.1355158608736815, 5.260688603692678, -0.01006441223763097) | 0
177 | 435.052865 | -2.43e-13 | 79.8 | 106.6 | 105.2 | 4.601 | 1.159 | (-0.4353034501286004, 5.047041670377345, -0.012224938875750902) | 0
178 | 437.51007 | -7.07e-13 | 79.8 | 106.7 | 105.1 | 3.921 | 0.944 | (-0.7483450949234935, 4.677658531471812, -0.010129659642029294) | 0
179 | 439.97719 | -9.27e-13 | 79.8 | 106.5 | 105.5 | 3.817 | 0.946 | (-0.5771310274532055, 4.394518049432509, -0.0020383204241813183) | 0
180 | 442.435376 | -7.98e-13 | 79.9 | 106.2 | 106.4 | 4.32 | 1.157 | (-0.05426725575640745, 4.3677208785446044, 0.004050222762948644) | 0
181 | 444.890911 | -3.72e-13 | 80 | 106 | 107.2 | 5.152 | 1.458 | (0.5193643806082946, 4.624183009741606, 0.006075334142131169) | 0
182 | 447.356308 | 1.46e-13 | 80 | 106.2 | 107.7 | 5.891 | 1.684 | (0.8464337278932419, 5.039443396603147, 0.004076640848362347) | 0
183 | 449.814038 | 2.71e-13 | 80.1 | 106.7 | 107.6 | 6.069 | 1.698 | (0.6898372017055934, 5.380085006875269, -0.004050222761420875) | 0
184 | 452.283176 | 5.2e-14 | 80.1 | 107.4 | 107 | 5.63 | 1.507 | (0.1736153689325164, 5.465260706864765, -0.010191602120905722) | 0
185 | 454.739231 | -3.29e-13 | 80 | 107.9 | 106.5 | 4.767 | 1.19 | (-0.46017371903370474, 5.238026924445007, -0.014175779670320111) | 0
186 | 457.198233 | -8e-13 | 80 | 108.1 | 106.3 | 4.029 | 0.95 | (-0.8061461637988003, 4.842531616376002, -0.010191602117036309) | 0
187 | 459.65779 | -1.037e-12 | 80.1 | 107.9 | 106.7 | 3.766 | 0.901 | (-0.7194864952372768, 4.487249185088945, -0.004050222762948357) | 0
188 | 462.124805 | -9.27e-13 | 80.1 | 107.5 | 107.5 | 4.175 | 1.085 | (-0.21391703179264, 4.382301489302314, 0.004076640848362057) | 0
189 | 464.57917 | -4.83e-13 | 80.2 | 107.2 | 108.3 | 5.026 | 1.401 | (0.4232670694015468, 4.591226114787931, 0.00810372771362355) | 0
190 | 467.047229 | 2.9e-14 | 80.2 | 107.2 | 108.9 | 5.844 | 1.669 | (0.8330117458373749, 5.002567314811674, 0.0060753341444228235) | 0
191 | 469.502637 | 3.44e-13 | 80.1 | 107.6 | 108.8 | 6.214 | 1.745 | (0.8115203912117224, 5.400699218850187, -0.0) | 0
192 | 471.967768 | 3.07e-13 | 80 | 108.2 | 108.3 | 5.937 | 1.605 | (0.3628871964580682, 5.579892916430359, -0.008100445525897) | 0
193 | 474.443229 | -1.08e-13 | 79.9 | 108.7 | 107.7 | 5.224 | 1.337 | (-0.230748543523994, 5.46594928561483, -0.012150668284262625) | 0
194 | 476.901728 | -5.73e-13 | 79.9 | 109 | 107.5 | 4.548 | 1.111 | (-0.609073817427479, 5.165188634620873, -0.010125556907371469) | 0
195 | 479.366785 | -8.55e-13 | 79.8 | 108.9 | 107.8 | 4.257 | 1.045 | (-0.6063358178909084, 4.867720282394313, -0.006114961272543375) | 0
196 | 481.823018 | -8.66e-13 | 79.9 | 108.7 | 108.6 | 4.621 | 1.208 | (-0.16780689907935908, 4.784890796997239, 0.0020259319284057437) | 0
197 | 484.289378 | -5e-13 | 79.9 | 108.6 | 109.5 | 5.351 | 1.476 | (0.37564970790578656, 4.969259673630682, 0.004074979625250397) | 0
198 | 486.746549 | -6.7e-14 | 80 | 108.7 | 110 | 6.044 | 1.699 | (0.7162730328333851, 5.322812042686338, 0.0020259319284060317) | 0
199 | 489.212937 | 1.81e-13 | 80 | 109.2 | 110.1 | 6.337 | 1.76 | (0.6789995385398981, 5.658102014759668, -0.002025111381474466) | 0
200 | 491.672173 | 8.2e-14 | 80 | 109.8 | 109.6 | 5.947 | 1.583 | (0.19876373619754872, 5.755615503728115, -0.010191602120905722) | 0
201 | 494.13691 | -3.9e-13 | 80 | 110.3 | 109 | 5.147 | 1.292 | (-0.4005834893645641, 5.557807376639303, -0.012150668284262338) | 0
202 | 496.59369 | -7.71e-13 | 80 | 110.5 | 108.7 | 4.347 | 1.027 | (-0.8076247642844692, 5.16158666732226, -0.010191602120905722) | 0
203 | 499.06061 | -1.095e-12 | 80 | 110.2 | 108.9 | 3.978 | 0.936 | (-0.7908192797907105, 4.771080106881476, -0.004050222761420875) | 0
204 | 501.514552 | -1.101e-12 | 80.1 | 109.8 | 109.7 | 4.371 | 1.121 | (-0.27360810995628526, 4.636847968150784, 0.006114961272543375) | 0
205 | 503.982713 | -5.75e-13 | 80.2 | 109.5 | 110.5 | 5.207 | 1.43 | (0.37446611372658367, 4.821759335077165, 0.008100445525897289) | 0
206 | 506.438414 | -5.9e-14 | 80.2 | 109.4 | 111.2 | 6.089 | 1.719 | (0.8441635238376648, 5.235905959986392, 0.006114961270221727) | 0
207 | 508.904578 | 3.09e-13 | 80.2 | 109.8 | 111.3 | 6.65 | 1.868 | (0.9429638878638968, 5.701541527733492, 0.0020251113814741786) | 0
208 | 511.360811 | 3.69e-13 | 80.1 | 110.4 | 110.9 | 6.495 | 1.757 | (0.5358295278926306, 5.964419494090469, -0.008153281696724404) | 0
209 | 513.829024 | -1.4e-14 | 80 | 111 | 110.3 | 5.855 | 1.509 | (-0.06647939361013755, 5.9316052653999485, -0.012155591570435326) | 0
210 | 516.287788 | -5.05e-13 | 79.9 | 111.4 | 109.9 | 5.098 | 1.249 | (-0.5516764832413088, 5.659187418022248, -0.012150668288845647) | 0
211 | 518.744702 | -8.7e-13 | 79.8 | 111.4 | 110.1 | 4.654 | 1.123 | (-0.6710021254207703, 5.32999377519983, -0.008153281693629163) | 0
212 | 521.213987 | -9.52e-13 | 79.8 | 111.2 | 110.7 | 4.84 | 1.227 | (-0.329769250632566, 5.167153719265478, -0.0) | 0
213 | 523.669126 | -6.43e-13 | 79.9 | 111.1 | 111.6 | 5.505 | 1.481 | (0.22252288943457899, 5.276323448810809, 0.004076640848362347) | 0
214 | 526.126354 | -1.83e-13 | 80 | 111.2 | 112.3 | 6.203 | 1.712 | (0.6170034993826761, 5.580999776868493, 0.0020251113807105816) | 0
215 | 528.593082 | 5.3e-14 | 80 | 111.5 | 112.5 | 6.555 | 1.798 | (0.65281263133312, 5.901269653767448, -0.0020383204241813183) | 0
216 | 531.047142 | -5e-15 | 80 | 112 | 112.1 | 6.379 | 1.699 | (0.3216648568754863, 6.060107760125157, -0.006075334142131169) | 0
217 | 533.515261 | -1.435e-12 | 80 | 112.3 | 111.5 | 5.709 | 1.449 | (-0.2301196543766082, 5.9472110576996515, -0.010191602120905722) | 0
218 | 535.989346 | -3.13e-13 | 80 | 112.5 | 111.1 | 5.058 | 1.233 | (-0.5911286102568383, 5.653538364103794, -0.006038647342578525) | 0
219 | 538.465106 | -5.99e-13 | 80 | 112.4 | 111.2 | 4.686 | 1.131 | (-0.6463623616695742, 5.334364629966259, -0.004050222762948644) | 0
220 | 540.927025 | -7.44e-13 | 80.1 | 112.3 | 111.8 | 4.924 | 1.25 | (-0.27791206158211423, 5.19713165392885, 0.0020251113807102936) | 0
221 | 543.388905 | -4.49e-13 | 80.2 | 112 | 112.7 | 5.533 | 1.478 | (0.2213777471748486, 5.306447985464987, 0.002025111381474466) | 0
222 | 545.851824 | -5.63e-13 | 80.2 | 112.1 | 113.5 | 6.416 | 1.773 | (0.7389782304850883, 5.668990705303532, 0.006114961272543375) | 0
223 | 548.31126 | 3.52e-13 | 80.2 | 112.5 | 113.7 | 6.875 | 1.889 | (0.8077577469275354, 6.067699929242331, -0.0020259319284057437) | 0
224 | 550.787375 | 3.65e-13 | 80.1 | 113.1 | 113.4 | 6.737 | 1.797 | (0.4523345098212985, 6.2910627101536685, -0.008100445525897289) | 0
225 | 553.279684 | -4.8e-14 | 80 | 113.6 | 112.8 | 6.058 | 1.538 | (-0.14880189389525356, 6.216661763206042, -0.011999999999999887) | 0
226 | 555.760272 | -5.14e-13 | 80 | 114 | 112.3 | 5.268 | 1.272 | (-0.6303472706645792, 5.9053962808880005, -0.010125556903552043) | 0
227 | 558.23517 | -8.62e-13 | 79.9 | 113.9 | 112.4 | 4.682 | 1.099 | (-0.8129976001078987, 5.501499073126533, -0.008051529790104891) | 0
228 | 560.712351 | -9.5e-13 | 79.9 | 113.6 | 113 | 4.808 | 1.191 | (-0.4661775573731788, 5.269808827167636, 0.002012072435090143) | 0
229 | 563.173726 | -6.25e-13 | 80 | 113.3 | 113.9 | 5.475 | 1.45 | (0.13233469174855372, 5.334732226957421, 0.006114961270222017) | 0
230 | 565.648929 | -1.39e-13 | 80 | 113.2 | 114.6 | 6.338 | 1.744 | (0.6651499702053982, 5.665178732054365, 0.006038647344842586) | 0
231 | 568.110666 | 2.72e-13 | 80 | 113.4 | 114.9 | 6.951 | 1.919 | (0.8591133629665677, 6.086659748042259, 0.0020383204234071463) | 0
232 | 570.570308 | 2.38e-13 | 80 | 114 | 114.6 | 7.003 | 1.884 | (0.6229743935592182, 6.394284503528888, -0.004050222762948644) | 0
233 | 573.033254 | -2.4e-14 | 80 | 114.6 | 114.1 | 6.426 | 1.655 | (0.028003988380760347, 6.40802326022707, -0.01222992254508675) | 0
234 | 575.507833 | -5.12e-13 | 79.9 | 115 | 113.6 | 5.625 | 1.376 | (-0.5165590589379718, 6.15129340790026, -0.012072434606016948) | 0
235 | 577.970188 | -9.04e-13 | 79.9 | 115.1 | 113.5 | 5.059 | 1.206 | (-0.7284152075244279, 5.79393290712568, -0.008153281696724694) | 0
236 | 580.432215 | -9.32e-13 | 80 | 114.9 | 114.1 | 5.034 | 1.24 | (-0.5085625529303286, 5.54290643096441, -0.0020259319284057437) | 0
237 | 582.891256 | -7.37e-13 | 80 | 114.6 | 115 | 5.595 | 1.462 | (0.03065018994617219, 5.5579495441894435, 0.004074979625250108) | 0
238 | 585.35495 | -2.6e-13 | 80.1 | 114.5 | 115.8 | 6.434 | 1.75 | (0.580971866130291, 5.844717257351178, 0.006077795785217806) | 0
239 | 587.812408 | 1.56e-13 | 80.1 | 114.7 | 116.1 | 7.003 | 1.912 | (0.807543053563073, 6.243482017132033, 0.0020251113814741786) | 0
240 | 590.27158 | 2.14e-13 | 80.1 | 115.1 | 115.9 | 7.003 | 1.868 | (0.6015800529755566, 6.538617191091363, -0.004076640848362347) | 0
241 | 592.735066 | -1.22e-13 | 80 | 115.7 | 115.3 | 6.705 | 1.737 | (0.11553945064405013, 6.595670571831102, -0.00810044552284146) | 0
242 | 595.212741 | -3.56e-13 | 80 | 116.1 | 114.8 | 5.918 | 1.457 | (-0.4466233310355463, 6.375127971003684, -0.012150668288845935) | 0
243 | 597.672288 | -7.71e-13 | 80 | 116.2 | 114.7 | 5.335 | 1.277 | (-0.6925014711438422, 6.033309244799615, -0.008103727713623261) | 0