## Sheet1
| time | current | int_temp | ext_temp | new_target_temp | pelt_volt | pelt_curr | vsource
0 | 0.000612 | 1.71e-13 | 69.9 | 70.3 | 70 | 0.004 | 0.022 | 0
1 | 2.444314 | 7.9e-14 | 70 | 70 | 70 | 0.003 | 0.027 | 0
2 | 4.901915 | 9.9e-14 | 70 | 69.7 | 70.6 | 0.389 | 0.19 | 0
3 | 7.351686 | 1.23e-13 | 70 | 69.4 | 71.2 | 1.177 | 0.498 | 0
4 | 9.801142 | -2.1e-14 | 70 | 69.4 | 71.6 | 2.09 | 0.832 | 0
5 | 12.240449 | -2.71e-13 | 70 | 69.6 | 71.9 | 2.845 | 1.079 | 0
6 | 14.683893 | -3.49e-13 | 69.9 | 70.1 | 72 | 3.391 | 1.232 | 0
7 | 17.12695 | -1.88e-13 | 69.8 | 70.9 | 72 | 3.555 | 1.236 | 0
8 | 19.5717 | -6.9e-14 | 69.6 | 71.8 | 71.7 | 3.219 | 1.061 | 0
9 | 22.017664 | -1.68e-13 | 69.5 | 72.7 | 71.3 | 2.443 | 0.745 | 0
10 | 24.471232 | -1.25e-13 | 69.5 | 73.5 | 70.8 | 1.259 | 0.296 | 0
11 | 26.926983 | 1.08e-13 | 69.6 | 73.9 | 70.2 | 1.26 | 0.349 | 0
12 | 29.371581 | 2.1e-14 | 69.7 | 74.1 | 69.6 | 1.26 | 0.376 | 0
13 | 31.820663 | 1.67e-13 | 70 | 74.2 | 69 | 1.259 | 0.391 | 0
14 | 34.261258 | -7e-15 | 70.2 | 74.3 | 68.6 | 1.259 | 0.398 | 0
15 | 36.703718 | 0 | 70.4 | 74.4 | 68.2 | 1.26 | 0.401 | 0
16 | 39.149933 | 7.1e-14 | 70.5 | 74.4 | 68.1 | 1.26 | 0.4 | 0
17 | 41.597804 | 5.2e-14 | 70.6 | 74.4 | 68.1 | 1.26 | 0.398 | 0
18 | 44.049156 | -3.7e-14 | 70.5 | 74.3 | 68.3 | 1.259 | 0.397 | 0
19 | 46.50769 | 4.7e-14 | 70.5 | 74.3 | 68.7 | 1.26 | 0.397 | 0
20 | 48.951066 | 3.6e-14 | 70.4 | 74.2 | 69.2 | 1.26 | 0.398 | 0
21 | 51.39624 | -2e-14 | 70.3 | 74.1 | 69.8 | 1.259 | 0.4 | 0
22 | 53.841671 | -4.4e-14 | 70.1 | 74.1 | 70.5 | 1.259 | 0.402 | 0
23 | 56.286799 | -1.4e-13 | 69.9 | 74 | 71 | 1.259 | 0.407 | 0
24 | 58.72806 | -8.2e-14 | 69.8 | 73.9 | 71.5 | 1.26 | 0.411 | 0
25 | 61.176308 | -6.9e-14 | 69.7 | 73.9 | 71.9 | 1.26 | 0.415 | 0
26 | 63.622674 | 2e-15 | 69.6 | 73.8 | 72.1 | 1.26 | 0.42 | 0
27 | 66.082614 | 2.1e-14 | 69.6 | 73.7 | 72.1 | 1.26 | 0.423 | 0
28 | 68.526801 | 1e-13 | 69.7 | 73.6 | 71.9 | 1.26 | 0.426 | 0
29 | 70.969078 | -3.94e-13 | 69.7 | 73.5 | 71.6 | 1.259 | 0.427 | 0
30 | 73.436837 | -1.43e-13 | 69.8 | 73.4 | 71.1 | 1.259 | 0.428 | 0
31 | 75.879376 | -1.74e-13 | 69.9 | 73.4 | 70.5 | 1.26 | 0.427 | 0
32 | 78.339422 | -8.9e-14 | 70 | 73.4 | 69.9 | 1.259 | 0.425 | 0
33 | 80.785103 | -8.9e-14 | 70.1 | 73.3 | 69.3 | 1.259 | 0.423 | 0
34 | 83.247932 | 4.7e-14 | 70.2 | 73.3 | 68.8 | 1.259 | 0.421 | 0
35 | 85.690559 | -1.42e-13 | 70.2 | 73.3 | 68.4 | 1.26 | 0.418 | 0
36 | 88.154399 | 3.24e-13 | 70.2 | 73.3 | 68.2 | 1.26 | 0.417 | 0
37 | 90.597204 | 1.68e-13 | 70.2 | 73.3 | 68.2 | 1.26 | 0.415 | 0
38 | 93.059918 | 4.1e-14 | 70.2 | 73.3 | 68.3 | 1.259 | 0.414 | 0
39 | 95.501946 | -1.8e-14 | 70.1 | 73.2 | 68.7 | 1.259 | 0.414 | 0
40 | 97.947338 | 5.7e-14 | 70 | 73.2 | 69.1 | 1.259 | 0.414 | 0
41 | 100.395329 | -2e-14 | 70 | 73.2 | 69.7 | 1.259 | 0.415 | 0
42 | 102.83823 | -7.3e-14 | 69.9 | 73.2 | 70.3 | 1.26 | 0.417 | 0
43 | 105.284551 | -1.26e-13 | 69.9 | 73.2 | 70.9 | 1.259 | 0.418 | 0
44 | 107.727443 | 6e-15 | 69.9 | 73.2 | 71.4 | 1.259 | 0.42 | 0
45 | 110.172559 | -5.8e-14 | 69.9 | 73.1 | 71.9 | 1.26 | 0.421 | 0
46 | 112.622871 | -7e-14 | 69.9 | 73.1 | 72.1 | 1.259 | 0.422 | 0
47 | 115.079046 | 1.6e-14 | 69.9 | 73.1 | 72.2 | 1.259 | 0.422 | 0
48 | 117.52617 | -4.81e-13 | 69.9 | 73.1 | 72.1 | 1.26 | 0.422 | 0
49 | 119.986583 | -1.81e-13 | 70 | 73.1 | 71.8 | 1.259 | 0.422 | 0
50 | 122.427925 | 3.3e-13 | 70 | 73.1 | 71.4 | 1.26 | 0.422 | 0
51 | 124.874971 | 9.34e-13 | 70 | 73.1 | 70.9 | 1.26 | 0.421 | 0
52 | 127.333114 | 4.5e-14 | 70 | 73.1 | 70.3 | 1.259 | 0.42 | 0
53 | 129.777071 | -5.4e-13 | 70.1 | 73.1 | 69.7 | 1.26 | 0.419 | 0
54 | 132.221356 | 1.83e-13 | 70.1 | 73.1 | 69.1 | 1.26 | 0.419 | 0
55 | 134.674251 | -3.51e-13 | 70.1 | 73.1 | 68.7 | 1.26 | 0.418 | 0
56 | 137.130108 | 3.61e-13 | 70 | 73.1 | 68.4 | 1.26 | 0.418 | 0
57 | 139.575423 | -5.58e-13 | 70 | 73.2 | 68.3 | 1.26 | 0.418 | 0
58 | 142.018092 | -1.46e-13 | 70 | 73.1 | 68.3 | 1.26 | 0.419 | 0
59 | 144.461171 | -1.38e-13 | 70 | 73.2 | 68.6 | 1.26 | 0.419 | 0
60 | 146.905593 | -3.69e-13 | 70 | 73.2 | 69 | 1.26 | 0.419 | 0
61 | 149.350966 | -2.71e-13 | 70 | 73.1 | 69.5 | 1.26 | 0.42 | 0
62 | 151.80415 | -3.63e-13 | 70 | 73.1 | 70.1 | 1.26 | 0.42 | 0
63 | 154.261805 | 3.8e-14 | 70 | 73.2 | 70.8 | 1.26 | 0.421 | 0
64 | 156.707445 | 1.29e-13 | 70 | 73.2 | 71.3 | 1.261 | 0.421 | 0
65 | 159.151816 | -4e-15 | 70 | 73.2 | 71.8 | 1.26 | 0.421 | 0
66 | 161.592545 | -1.23e-13 | 70 | 73.2 | 72.1 | 1.26 | 0.421 | 0
67 | 164.037626 | -5.6e-14 | 70 | 73.1 | 72.3 | 1.259 | 0.421 | 0
68 | 166.482322 | -2e-14 | 70 | 73.1 | 72.3 | 1.26 | 0.421 | 0
69 | 168.92919 | 1.73e-13 | 70 | 73.1 | 72.1 | 1.26 | 0.421 | 0
70 | 171.375394 | -2.07e-13 | 70 | 73 | 71.7 | 1.259 | 0.42 | 0
71 | 173.822948 | -3e-13 | 70 | 73 | 71.2 | 1.259 | 0.42 | 0
72 | 176.266208 | -3.45e-13 | 70 | 73.1 | 70.6 | 1.26 | 0.42 | 0
73 | 178.711214 | -1.903e-12 | 70 | 73.1 | 70 | 1.259 | 0.42 | 0
74 | 181.155932 | -3.59e-13 | 70 | 73.1 | 69.5 | 1.26 | 0.419 | 0
75 | 183.600746 | 1.01e-13 | 70 | 73.1 | 69 | 1.26 | 0.419 | 0
76 | 186.045086 | 7.6e-14 | 70 | 73.1 | 68.6 | 1.259 | 0.419 | 0
77 | 188.487593 | -1.3e-13 | 70 | 73.2 | 68.4 | 1.259 | 0.419 | 0
78 | 190.941048 | -1.82e-13 | 70 | 73.2 | 68.4 | 1.26 | 0.419 | 0
79 | 193.397106 | -1.68e-13 | 70 | 73.1 | 68.6 | 1.26 | 0.42 | 0
80 | 195.83867 | -2.198e-12 | 70 | 73.1 | 68.9 | 1.259 | 0.42 | 0
81 | 198.293933 | -9.27e-13 | 70 | 73.1 | 69.4 | 1.26 | 0.42 | 0