## Sheet1
| time | current | int_temp | ext_temp | new_target_temp | pelt_volt | pelt_curr | vsource
0 | 2.236212 | 1.1697e-11 | 67.5 | 63.2 | 70.5 | 5.259 | 2.196 | 0
1 | 4.669103 | 5.332e-12 | 67.8 | 64.1 | 71.1 | 6.891 | 2.631 | 0
2 | 7.121994 | -5.419e-12 | 67.8 | 65.9 | 71.5 | 7.003 | 2.432 | 0
3 | 9.577746 | 6.16e-13 | 67.8 | 68.5 | 71.9 | 7.003 | 2.283 | 0
4 | 12.032969 | 3.469e-12 | 67.7 | 71.2 | 72 | 7.003 | 2.189 | 0
5 | 14.481984 | 1.65e-12 | 67.7 | 74 | 72 | 5.581 | 1.631 | 0
6 | 16.91658 | 8.36e-13 | 67.7 | 76.5 | 71.8 | 3.527 | 0.717 | 0
7 | 19.36524 | 5.21e-13 | 67.8 | 78.3 | 71.4 | 1.361 | -0.004 | 0
8 | 21.821847 | 5.47e-13 | 68.1 | 79.3 | 70.9 | 0.934 | -0.004 | 0
9 | 24.272996 | -8.8e-14 | 68.3 | 79.6 | 70.3 | 0.699 | -0.004 | 0
10 | 26.731092 | 9.41e-13 | 68.8 | 79.5 | 69.7 | 0.542 | -0.004 | 0
11 | 29.180271 | 4.26e-13 | 69 | 79.1 | 69.1 | 0.437 | -0.004 | 0
12 | 31.640149 | -3.323e-12 | 69.2 | 78.6 | 68.6 | 0.365 | -0.004 | 0
13 | 34.078743 | 5.19e-13 | 69.2 | 78 | 68.3 | 0.307 | -0.003 | 0
14 | 36.523683 | -4.279e-12 | 69.2 | 77.3 | 68.1 | 0.265 | -0.003 | 0
15 | 38.976082 | 1.0478e-11 | 69 | 76.5 | 68.1 | 0.23 | -0.004 | 0
16 | 41.4399 | 6.122e-12 | 68.8 | 75.8 | 68.3 | 0.197 | -0.003 | 0
17 | 43.899698 | 3.969e-12 | 68.4 | 75 | 68.7 | 0.164 | -0.003 | 0
18 | 46.345347 | 1.287e-12 | 68.1 | 74.2 | 69.2 | 0.129 | -0.003 | 0
19 | 48.803384 | 5.65e-13 | 67.7 | 73.5 | 69.7 | 0.131 | 0.012 | 0
20 | 51.260265 | 2.13e-13 | 67.5 | 72.7 | 70.4 | 0.131 | 0.027 | 0
21 | 53.714035 | -1.18e-13 | 67.3 | 72.1 | 71 | 0.131 | 0.041 | 0
22 | 56.173808 | -3.15e-13 | 67.2 | 71.4 | 71.5 | 0.131 | 0.054 | 0
23 | 58.628682 | -1.97e-13 | 67.2 | 70.8 | 71.9 | 0.131 | 0.064 | 0
24 | 61.092215 | -1.27e-13 | 67.2 | 70.3 | 72.1 | 0.131 | 0.073 | 0
25 | 63.540032 | -1.9e-13 | 67.3 | 69.9 | 72.1 | 0.131 | 0.079 | 0
26 | 66.002813 | -3.59e-13 | 67.5 | 69.5 | 72 | 0.132 | 0.082 | 0
27 | 68.452548 | -2.47e-13 | 67.6 | 69.1 | 71.6 | 0.132 | 0.083 | 0
28 | 70.907444 | -4.14e-13 | 67.9 | 68.7 | 71.2 | 0.131 | 0.082 | 0
29 | 73.362544 | -6.5e-14 | 68 | 68.4 | 70.6 | 0.131 | 0.079 | 0
30 | 75.816704 | -3.1e-14 | 68.2 | 68.1 | 70 | 0.131 | 0.076 | 0
31 | 78.282235 | -2.37e-13 | 68.2 | 67.9 | 69.4 | 0.13 | 0.072 | 0
32 | 80.73757 | -1.45e-13 | 68.3 | 67.6 | 68.9 | 0.131 | 0.07 | 0
33 | 83.183143 | -6.8e-14 | 68.3 | 67.4 | 68.5 | 0.131 | 0.067 | 0
34 | 85.659573 | -1.74e-13 | 68.2 | 67.1 | 68.2 | 0.131 | 0.066 | 0
35 | 88.10993 | -1.31e-13 | 68.2 | 66.9 | 68.2 | 0.131 | 0.066 | 0
36 | 90.566839 | -1.98e-13 | 68.1 | 66.6 | 68.3 | 0.131 | 0.067 | 0
37 | 93.010919 | -9.5e-14 | 68 | 66.4 | 68.6 | 0.131 | 0.069 | 0
38 | 95.463592 | -7.8e-14 | 67.9 | 66.2 | 69.1 | 0.131 | 0.071 | 0
39 | 97.939629 | -1.5e-13 | 67.8 | 66 | 69.6 | 0.13 | 0.074 | 0
40 | 100.39092 | -3.06e-13 | 67.8 | 65.8 | 70.2 | 0.131 | 0.077 | 0
41 | 102.847877 | -1.93e-13 | 67.8 | 65.7 | 70.9 | 0.131 | 0.08 | 0
42 | 105.291339 | -1.35e-13 | 67.8 | 65.5 | 71.4 | 0.13 | 0.082 | 0
43 | 107.74059 | -1.81e-13 | 67.8 | 65.4 | 71.8 | 0.13 | 0.083 | 0
44 | 110.179837 | -2.92e-13 | 67.8 | 65.3 | 72.1 | 0.13 | 0.084 | 0
45 | 112.639085 | -1.6e-13 | 67.9 | 65.2 | 72.2 | 0.131 | 0.084 | 0
46 | 115.100949 | -2.14e-13 | 67.9 | 65.1 | 72.1 | 0.131 | 0.084 | 0
47 | 117.545141 | -2.49e-13 | 68 | 65 | 71.9 | 1.547 | 0.716 | 0
48 | 120.005242 | -2.56e-13 | 68 | 65.1 | 71.5 | 2.76 | 1.239 | 0
49 | 122.459253 | -5.98e-13 | 68 | 65.6 | 70.9 | 3.886 | 1.539 | 0
50 | 124.918641 | -6.7e-13 | 67.9 | 66.4 | 70.3 | 4.32 | 1.595 | 0
51 | 127.374792 | -4.28e-13 | 67.8 | 67.6 | 69.7 | 4.161 | 1.436 | 0
52 | 129.841883 | -4.11e-13 | 67.7 | 69.1 | 69.2 | 3.529 | 1.075 | 0
53 | 132.285824 | -2.46e-13 | 67.6 | 70.3 | 68.7 | 2.501 | 0.634 | 0
54 | 134.752071 | -1.92e-13 | 67.6 | 71.3 | 68.4 | 1.138 | 0.208 | 0
55 | 137.201079 | 2.18e-13 | 67.6 | 72 | 68.3 | 0.518 | -0.003 | 0
56 | 139.661116 | 9.3e-14 | 67.9 | 72.2 | 68.3 | 0.354 | -0.004 | 0
57 | 142.127289 | 1.4e-13 | 68.1 | 72.2 | 68.6 | 0.247 | -0.004 | 0
58 | 144.58353 | -6.1e-14 | 68.3 | 72.1 | 69 | 0.171 | -0.004 | 0
59 | 147.044862 | 4.4e-14 | 68.6 | 71.8 | 69.5 | 0.129 | -0.004 | 0
60 | 149.495359 | 5e-15 | 68.7 | 71.5 | 70.1 | 0.103 | -0.004 | 0
61 | 151.948796 | -1.1e-14 | 68.8 | 71.1 | 70.7 | 0.084 | -0.004 | 0
62 | 154.406172 | 6.9e-14 | 68.8 | 70.7 | 71.3 | 0.068 | -0.004 | 0
63 | 156.862545 | 9e-15 | 68.7 | 70.3 | 71.8 | 0.058 | -0.003 | 0
64 | 159.320887 | -4e-14 | 68.5 | 69.9 | 72.1 | 0.058 | 0.002 | 0
65 | 161.778271 | -1.61e-13 | 68.3 | 69.5 | 72.3 | 0.542 | 0.242 | 0
66 | 164.233159 | -7.2e-14 | 68.1 | 69.1 | 72.3 | 1.45 | 0.636 | 0
67 | 166.674022 | -1.92e-13 | 67.8 | 68.8 | 72.1 | 2.228 | 0.927 | 0
68 | 169.128865 | -3.97e-13 | 67.7 | 68.9 | 71.7 | 2.849 | 1.077 | 0
69 | 171.595956 | -5.09e-13 | 67.5 | 69.2 | 71.2 | 3.042 | 1.091 | 0
70 | 174.04522 | -3.75e-13 | 67.3 | 69.8 | 70.6 | 2.839 | 0.977 | 0
71 | 176.492405 | -3.2e-13 | 67.2 | 70.4 | 70 | 2.327 | 0.727 | 0
72 | 178.95015 | -1.46e-13 | 67.2 | 71 | 69.5 | 1.487 | 0.401 | 0
73 | 181.410222 | -7.2e-14 | 67.2 | 71.4 | 69 | 0.548 | 0.063 | 0
74 | 183.86864 | 4.4e-14 | 67.5 | 71.5 | 68.6 | 0.278 | -0.003 | 0
75 | 186.317212 | 4.2e-14 | 67.7 | 71.5 | 68.4 | 0.174 | -0.003 | 0
76 | 188.772604 | 5.9e-14 | 68.1 | 71.3 | 68.4 | 0.104 | -0.003 | 0
77 | 191.228368 | 7.4e-14 | 68.4 | 71 | 68.6 | 0.069 | -0.003 | 0
78 | 193.686237 | -1.07e-13 | 68.7 | 70.7 | 68.9 | 0.064 | 0.001 | 0
79 | 196.132142 | -1.35e-13 | 68.8 | 70.4 | 69.4 | 0.064 | 0.004 | 0
80 | 198.595255 | 3.7e-14 | 68.8 | 70 | 70 | 0.064 | 0.006 | 0
81 | 201.046548 | -7.5e-14 | 68.8 | 69.6 | 70.6 | 0.064 | 0.007 | 0
82 | 203.501271 | -9e-15 | 68.7 | 69.2 | 71.2 | 0.065 | 0.01 | 0
83 | 205.957323 | 2.2e-14 | 68.5 | 68.8 | 71.7 | 0.324 | 0.182 | 0
84 | 208.410658 | -4.2e-14 | 68.3 | 68.5 | 72.1 | 1.55 | 0.706 | 0
85 | 210.86355 | -2.27e-13 | 68 | 68.3 | 72.4 | 2.8 | 1.105 | 0
86 | 213.329932 | -5.81e-13 | 67.8 | 68.5 | 72.4 | 3.778 | 1.436 | 0
87 | 215.782829 | -5.57e-13 | 67.5 | 69 | 72.3 | 4.373 | 1.574 | 0
88 | 218.253341 | -4.52e-13 | 67.3 | 69.9 | 72 | 4.442 | 1.522 | 0
89 | 220.713614 | -2.48e-13 | 67 | 71.1 | 71.5 | 3.973 | 1.272 | 0
90 | 223.161262 | -3.17e-13 | 67 | 72.3 | 71 | 2.939 | 0.874 | 0
91 | 225.620939 | -3.47e-13 | 67.1 | 73.3 | 70.4 | 1.553 | 0.342 | 0
92 | 228.094651 | 2e-15 | 67.2 | 74 | 69.8 | 0.618 | -0.003 | 0
93 | 230.541256 | 1.18e-13 | 67.5 | 74.3 | 69.2 | 0.416 | -0.004 | 0
94 | 232.996402 | 7.8e-14 | 68 | 74.2 | 68.8 | 0.279 | -0.004 | 0
95 | 235.46 | 5.4e-14 | 68.3 | 74 | 68.6 | 0.207 | -0.004 | 0
96 | 237.908561 | 2e-14 | 68.8 | 73.7 | 68.5 | 0.189 | 0.007 | 0
97 | 240.379571 | 8e-14 | 69 | 73.3 | 68.6 | 0.19 | 0.016 | 0
98 | 242.841586 | -4e-14 | 69.1 | 72.9 | 68.9 | 0.191 | 0.021 | 0
99 | 245.294359 | -7e-15 | 69.1 | 72.4 | 69.3 | 0.19 | 0.025 | 0
100 | 247.747184 | 7.8e-14 | 68.9 | 72 | 69.9 | 0.191 | 0.029 | 0
101 | 250.212635 | -1.03e-13 | 68.7 | 71.4 | 70.5 | 0.19 | 0.034 | 0
102 | 252.669132 | 3.9e-14 | 68.4 | 71 | 71.1 | 0.19 | 0.041 | 0
103 | 255.117543 | -1.83e-13 | 68.2 | 70.4 | 71.7 | 0.191 | 0.048 | 0
104 | 257.57924 | -1.16e-13 | 67.8 | 70 | 72.1 | 0.191 | 0.057 | 0
105 | 260.034175 | -1.27e-13 | 67.7 | 69.5 | 72.4 | 0.19 | 0.067 | 0
106 | 262.482338 | -2.01e-13 | 67.5 | 69.1 | 72.5 | 0.19 | 0.075 | 0
107 | 264.946346 | -1.72e-13 | 67.4 | 68.7 | 72.5 | 0.19 | 0.084 | 0
108 | 267.399992 | -1.83e-13 | 67.4 | 68.4 | 72.2 | 0.19 | 0.092 | 0
109 | 269.851063 | -1.2e-13 | 67.4 | 68 | 71.8 | 0.19 | 0.097 | 0
110 | 272.311222 | -1.14e-13 | 67.5 | 67.7 | 71.3 | 0.107 | 0.057 | 0
111 | 274.76681 | -2.18e-13 | 67.6 | 67.5 | 70.7 | 0.714 | 0.322 | 0
112 | 277.217223 | -1.2e-13 | 67.7 | 67.3 | 70.1 | 1.244 | 0.528 | 0
113 | 279.674641 | -1.91e-13 | 67.9 | 67.3 | 69.5 | 1.53 | 0.638 | 0
114 | 282.12864 | -2.41e-13 | 68 | 67.4 | 69 | 1.721 | 0.681 | 0
115 | 284.590795 | -3.15e-13 | 68 | 67.7 | 68.7 | 1.834 | 0.678 | 0
116 | 287.051069 | -2.03e-13 | 68 | 68 | 68.6 | 1.758 | 0.603 | 0
117 | 289.498035 | -2.27e-13 | 68 | 68.4 | 68.6 | 1.66 | 0.56 | 0
118 | 291.94709 | -8.5e-14 | 68 | 68.8 | 68.9 | 1.667 | 0.573 | 0
119 | 294.407404 | -1.6e-13 | 68 | 69.1 | 69.3 | 1.666 | 0.583 | 0
120 | 296.869825 | -1.27e-13 | 68 | 69.5 | 69.8 | 1.883 | 0.637 | 0
121 | 299.328835 | -1.42e-13 | 68 | 69.8 | 70.4 | 2.095 | 0.701 | 0
122 | 301.778864 | -1.28e-13 | 68 | 70.2 | 71 | 2.387 | 0.859 | 0
123 | 304.239268 | -2.47e-13 | 68 | 70.6 | 71.6 | 2.707 | 0.933 | 0
124 | 306.687672 | -3.08e-13 | 68 | 71.2 | 72.1 | 2.941 | 0.981 | 0
125 | 309.152328 | -2.24e-13 | 67.9 | 71.8 | 72.4 | 3.021 | 0.987 | 0
126 | 311.60728 | -1.67e-13 | 67.9 | 72.5 | 72.6 | 2.838 | 0.92 | 0
127 | 314.060568 | -1.19e-13 | 67.9 | 73.2 | 72.6 | 2.536 | 0.73 | 0
128 | 316.520178 | -1.39e-13 | 67.9 | 73.7 | 72.4 | 1.828 | 0.515 | 0
129 | 318.971326 | -7.9e-14 | 68 | 74.1 | 72.1 | 1.052 | 0.2 | 0
130 | 321.422011 | -6.8e-14 | 68 | 74.3 | 71.6 | 0.452 | -0.003 | 0
131 | 323.883555 | 1.63e-13 | 68.1 | 74.2 | 71 | 0.323 | -0.004 | 0
132 | 326.342141 | 8.3e-14 | 68.2 | 74 | 70.4 | 0.23 | -0.004 | 0
133 | 328.794852 | 1.58e-13 | 68.4 | 73.6 | 69.8 | 0.173 | -0.004 | 0
134 | 331.23756 | 7.5e-14 | 68.4 | 73.2 | 69.3 | 0.134 | -0.004 | 0
135 | 333.689875 | -5.9e-14 | 68.5 | 72.7 | 68.9 | 0.104 | -0.003 | 0
136 | 336.149077 | 3e-15 | 68.5 | 72.2 | 68.7 | 0.08 | -0.004 | 0
137 | 338.605769 | 3.1e-14 | 68.4 | 71.7 | 68.7 | 0.058 | -0.003 | 0
138 | 341.055699 | -1.13e-13 | 68.3 | 71.2 | 68.9 | 0.041 | -0.003 | 0
139 | 343.5131 | -2.14e-13 | 68.2 | 70.7 | 69.2 | 0.024 | -0.003 | 0
140 | 345.968048 | -8.6e-14 | 68 | 70.2 | 69.7 | 0.014 | -0.001 | 0
141 | 348.422613 | -2.5e-13 | 67.9 | 69.7 | 70.2 | 0.014 | 0.005 | 0
142 | 350.880196 | -5.3e-14 | 67.8 | 69.3 | 70.9 | 0.014 | 0.012 | 0
143 | 353.333991 | -1.16e-13 | 67.7 | 68.8 | 71.5 | 0.014 | 0.019 | 0
144 | 355.787089 | -1.37e-13 | 67.7 | 68.4 | 72 | 0.014 | 0.026 | 0
145 | 358.241577 | -8.7e-14 | 67.6 | 68.1 | 72.4 | 0.014 | 0.031 | 0
146 | 360.688892 | -2.26e-13 | 67.7 | 67.7 | 72.7 | 0.12 | 0.049 | 0
147 | 363.145789 | -1.52e-13 | 67.7 | 67.4 | 72.7 | 1.557 | 0.688 | 0
148 | 365.607244 | -3.21e-13 | 67.8 | 67.3 | 72.6 | 2.847 | 1.211 | 0
149 | 368.064208 | -5.64e-13 | 67.8 | 67.5 | 72.3 | 3.745 | 1.526 | 0
150 | 370.520746 | -5.98e-13 | 67.8 | 68.2 | 71.9 | 4.387 | 1.625 | 0
151 | 372.971681 | -3.82e-13 | 67.7 | 69.3 | 71.3 | 4.247 | 1.465 | 0
152 | 375.436329 | -3.85e-13 | 67.7 | 70.6 | 70.7 | 3.56 | 1.107 | 0
153 | 377.887186 | -3.05e-13 | 67.6 | 71.9 | 70.1 | 2.576 | 0.648 | 0
154 | 380.342388 | -2.43e-13 | 67.6 | 72.8 | 69.6 | 1.17 | 0.124 | 0
155 | 382.79469 | 1.02e-13 | 67.7 | 73.4 | 69.1 | 0.527 | -0.003 | 0
156 | 385.262563 | 2.67e-13 | 67.9 | 73.6 | 68.9 | 0.367 | -0.004 | 0
157 | 387.720942 | 1.02e-13 | 68.2 | 73.5 | 68.8 | 0.262 | -0.003 | 0
158 | 390.173154 | -1.9e-14 | 68.5 | 73.3 | 68.9 | 0.193 | -0.003 | 0
159 | 392.628087 | 7e-15 | 68.7 | 73 | 69.2 | 0.146 | -0.004 | 0
160 | 395.074049 | -1.3e-14 | 68.8 | 72.6 | 69.6 | 0.135 | 0.001 | 0
161 | 397.531635 | -4.6e-14 | 68.9 | 72.2 | 70.1 | 0.134 | 0.008 | 0
162 | 399.988111 | 3.9e-14 | 68.8 | 71.7 | 70.7 | 0.135 | 0.014 | 0
163 | 402.438007 | 4e-15 | 68.7 | 71.2 | 71.4 | 0.134 | 0.018 | 0
164 | 404.894231 | -3.8e-14 | 68.5 | 70.7 | 71.9 | 0.135 | 0.023 | 0
165 | 407.337858 | -6.6e-14 | 68.3 | 70.3 | 72.4 | 0.135 | 0.029 | 0
166 | 409.795111 | -9.6e-14 | 68 | 69.8 | 72.7 | 0.134 | 0.035 | 0
167 | 412.246777 | -1.08e-13 | 67.8 | 69.4 | 72.8 | 0.134 | 0.044 | 0
168 | 414.709026 | -1.24e-13 | 67.6 | 68.9 | 72.8 | 0.134 | -0.004 | 0
169 | 417.161047 | -1.81e-13 | 67.5 | 68.5 | 72.5 | 1.06 | 0.445 | 0
170 | 419.618682 | -2.17e-13 | 67.4 | 68.2 | 72.1 | 1.98 | 0.817 | 0
171 | 422.078125 | -3.98e-13 | 67.4 | 68.2 | 71.6 | 2.631 | 1.068 | 0
172 | 424.53157 | -4.16e-13 | 67.3 | 68.5 | 71 | 2.979 | 1.1 | 0
173 | 426.987292 | -4.53e-13 | 67.3 | 69 | 70.4 | 2.868 | 1.016 | 0
174 | 429.448062 | -2.75e-13 | 67.3 | 69.7 | 69.8 | 2.498 | 0.818 | 0
175 | 431.896766 | -2.63e-13 | 67.4 | 70.4 | 69.4 | 1.789 | 0.518 | 0
176 | 434.373257 | -1.74e-13 | 67.6 | 70.9 | 69 | 1.092 | 0.193 | 0
177 | 436.823032 | 1.19e-13 | 67.8 | 71.3 | 68.9 | 0.349 | -0.003 | 0
178 | 439.283678 | 2.5e-14 | 68 | 71.4 | 68.9 | 0.226 | -0.004 | 0
179 | 441.737063 | 7.4e-14 | 68.3 | 71.3 | 69.1 | 0.152 | -0.004 | 0
180 | 444.198032 | -3.9e-14 | 68.5 | 71.1 | 69.5 | 0.109 | -0.004 | 0
181 | 446.654305 | 4.7e-14 | 68.8 | 70.8 | 70 | 0.079 | -0.003 | 0
182 | 449.10865 | 2.6e-14 | 68.8 | 70.4 | 70.6 | 0.064 | -0.003 | 0
183 | 451.562224 | 3.3e-14 | 68.8 | 70.1 | 71.2 | 0.152 | -0.004 | 0
184 | 454.017696 | -2.4e-14 | 68.7 | 69.8 | 71.8 | 0.921 | 0.41 | 0
185 | 456.471258 | -1.33e-13 | 68.6 | 69.5 | 72.3 | 1.899 | 0.814 | 0
186 | 458.93889 | -3.94e-13 | 68.3 | 69.4 | 72.7 | 2.986 | 1.181 | 0
187 | 461.386788 | -6.15e-13 | 68.1 | 69.6 | 72.9 | 3.786 | 1.424 | 0
188 | 463.832738 | -3.58e-13 | 67.7 | 70.2 | 72.9 | 4.297 | 1.55 | 0
189 | 466.286967 | -3.2e-13 | 67.4 | 71.1 | 72.7 | 4.34 | 1.453 | 0
190 | 468.742933 | -2.84e-13 | 67.1 | 72.2 | 72.4 | 3.899 | 1.202 | 0
191 | 471.20157 | -2.81e-13 | 67 | 73.3 | 71.9 | 2.908 | 0.856 | 0
192 | 473.650578 | -3.77e-13 | 67 | 74.2 | 71.3 | 1.669 | 0.358 | 0
193 | 476.11383 | 6e-15 | 67.1 | 74.8 | 70.7 | 0.632 | -0.004 | 0
194 | 478.57219 | 2.33e-13 | 67.4 | 74.9 | 70.1 | 0.421 | -0.005 | 0
195 | 481.019412 | 7.6e-14 | 67.8 | 74.8 | 69.6 | 0.276 | -0.004 | 0
196 | 483.481138 | 9.6e-14 | 68.3 | 74.6 | 69.2 | 0.198 | -0.004 | 0
197 | 485.930251 | -4e-15 | 68.7 | 74.2 | 69 | 0.151 | -0.004 | 0
198 | 488.385901 | -4e-15 | 68.9 | 73.8 | 69 | 0.128 | -0.004 | 0
199 | 490.844126 | 5e-15 | 69.1 | 73.3 | 69.1 | 0.113 | -0.004 | 0
200 | 493.296123 | 1.8e-14 | 69.2 | 72.8 | 69.5 | 0.106 | -0.004 | 0
201 | 495.747033 | -3.1e-14 | 69.1 | 72.3 | 69.9 | 0.1 | -0.004 | 0
202 | 498.206708 | -1.1e-13 | 68.9 | 71.8 | 70.5 | 0.09 | -0.004 | 0
203 | 500.659147 | -2e-14 | 68.6 | 71.3 | 71.1 | 0.076 | -0.004 | 0
204 | 503.118745 | 2.1e-14 | 68.3 | 70.7 | 71.7 | 0.058 | -0.004 | 0
205 | 505.553816 | -9.9e-14 | 68 | 70.2 | 72.3 | 0.037 | -0.004 | 0
206 | 508.009393 | -1.15e-13 | 67.7 | 69.7 | 72.7 | 0.012 | -0.004 | 0
207 | 510.466107 | -5.7e-14 | 67.5 | 69.3 | 72.9 | 0.009 | 0.006 | 0
208 | 512.922632 | -1.16e-13 | 67.3 | 68.8 | 73 | 0.009 | 0.017 | 0
209 | 515.385566 | -2.2e-14 | 67.2 | 68.4 | 72.9 | 0.009 | 0.027 | 0
210 | 517.835289 | -1.77e-13 | 67.2 | 68 | 72.6 | 0.012 | 0.035 | 0
211 | 520.289757 | -1.57e-13 | 67.3 | 67.6 | 72.2 | 1.045 | 0.477 | 0
212 | 522.750427 | -2.46e-13 | 67.5 | 67.5 | 71.7 | 1.886 | 0.851 | 0
213 | 525.211691 | -3.63e-13 | 67.6 | 67.5 | 71.1 | 2.539 | 1.054 | 0
214 | 527.661728 | -4.86e-13 | 67.7 | 67.9 | 70.5 | 2.898 | 1.079 | 0
215 | 530.12057 | -4.79e-13 | 67.8 | 68.4 | 69.9 | 2.803 | 1.025 | 0
216 | 532.566379 | -3.84e-13 | 67.8 | 69.2 | 69.5 | 2.537 | 0.807 | 0
217 | 535.032893 | -1.44e-13 | 67.9 | 69.9 | 69.2 | 1.938 | 0.582 | 0
218 | 537.487598 | -1.02e-13 | 68 | 70.5 | 69.1 | 1.327 | 0.345 | 0
219 | 539.940992 | -4.6e-14 | 68 | 70.8 | 69.2 | 0.786 | 0.161 | 0
220 | 542.397126 | -7.6e-14 | 68.1 | 71 | 69.4 | 0.42 | 0.036 | 0
221 | 544.852115 | 5.1e-14 | 68.2 | 71 | 69.8 | 0.22 | -0.004 | 0
222 | 547.302984 | 3.3e-14 | 68.3 | 70.9 | 70.4 | 0.372 | 0.093 | 0
223 | 549.76512 | -1.35e-13 | 68.5 | 70.7 | 71 | 0.754 | 0.257 | 0
224 | 552.216126 | -4.5e-14 | 68.5 | 70.5 | 71.6 | 1.345 | 0.517 | 0
225 | 554.671032 | 1e-15 | 68.5 | 70.3 | 72.2 | 2.042 | 0.816 | 0
226 | 557.121174 | -2.45e-13 | 68.4 | 70.4 | 72.6 | 2.739 | 1.062 | 0
227 | 559.577889 | -3.79e-13 | 68.2 | 70.7 | 73 | 3.369 | 1.234 | 0
228 | 562.034171 | -3.39e-13 | 68 | 71.2 | 73.1 | 3.722 | 1.317 | 0
229 | 564.492578 | -1.77e-13 | 67.7 | 72 | 73.1 | 3.769 | 1.242 | 0
230 | 566.947341 | -1.49e-13 | 67.5 | 72.8 | 72.9 | 3.393 | 1.069 | 0
231 | 569.406259 | -2.97e-13 | 67.4 | 73.7 | 72.5 | 2.6 | 0.781 | 0
232 | 571.862157 | -4.24e-13 | 67.3 | 74.4 | 72 | 1.571 | 0.348 | 0
233 | 574.311617 | -8.3e-14 | 67.4 | 74.7 | 71.4 | 0.598 | -0.004 | 0
234 | 576.775216 | 1.63e-13 | 67.6 | 74.8 | 70.8 | 0.403 | -0.004 | 0
235 | 579.233445 | 5.9e-14 | 67.8 | 74.6 | 70.2 | 0.281 | -0.004 | 0
236 | 581.691557 | 9e-14 | 68.2 | 74.2 | 69.7 | 0.195 | -0.004 | 0
237 | 584.147534 | 1.84e-13 | 68.4 | 73.8 | 69.4 | 0.147 | -0.004 | 0
238 | 586.595118 | 6.3e-14 | 68.7 | 73.3 | 69.2 | 0.147 | 0.008 | 0
239 | 589.056344 | -1.95e-13 | 68.8 | 72.8 | 69.2 | 0.147 | 0.015 | 0
240 | 591.512554 | -5.9e-14 | 68.8 | 72.3 | 69.4 | 0.147 | 0.019 | 0
241 | 593.96977 | -6e-14 | 68.7 | 71.8 | 69.8 | 0.148 | 0.023 | 0
242 | 596.421986 | -1.12e-13 | 68.6 | 71.3 | 70.3 | 0.148 | 0.027 | 0
243 | 598.88038 | -1.71e-13 | 68.4 | 70.8 | 70.9 | 0.147 | 0.032 | 0
244 | 601.326102 | -9.3e-14 | 68.2 | 70.3 | 71.5 | 0.147 | 0.038 | 0
245 | 603.779282 | -1.44e-13 | 68 | 69.8 | 72.1 | 0.148 | 0.045 | 0
246 | 606.244057 | -1.96e-13 | 67.8 | 69.3 | 72.6 | 0.147 | 0.053 | 0
247 | 608.690824 | -9.3e-14 | 67.6 | 68.9 | 73 | 0.147 | 0.061 | 0
248 | 611.147404 | -7.6e-14 | 67.5 | 68.5 | 73.2 | 0.147 | 0.068 | 0
249 | 613.610104 | -2.21e-13 | 67.5 | 68.1 | 73.2 | 0.909 | 0.396 | 0
250 | 616.064562 | -1.79e-13 | 67.5 | 67.8 | 73.1 | 2.269 | 0.947 | 0
251 | 618.514832 | -4.73e-13 | 67.5 | 67.8 | 72.7 | 3.27 | 1.363 | 0
252 | 620.973387 | -6.82e-13 | 67.5 | 68.2 | 72.3 | 4.021 | 1.525 | 0
253 | 623.433805 | -4.7e-13 | 67.5 | 69 | 71.7 | 4.245 | 1.485 | 0
254 | 625.885955 | -4.94e-13 | 67.5 | 70.1 | 71.1 | 3.829 | 1.282 | 0
255 | 628.343389 | -1.79e-13 | 67.5 | 71.3 | 70.5 | 3.036 | 0.867 | 0
256 | 630.796242 | -3.26e-13 | 67.6 | 72.4 | 70 | 1.876 | 0.383 | 0
257 | 633.246243 | 5.1e-14 | 67.7 | 73.1 | 69.6 | 0.632 | -0.004 | 0
258 | 635.70872 | 2.44e-13 | 68 | 73.4 | 69.3 | 0.426 | -0.004 | 0
259 | 638.167563 | 1.39e-13 | 68.2 | 73.5 | 69.3 | 0.304 | -0.004 | 0
260 | 640.624307 | 8.1e-14 | 68.5 | 73.3 | 69.4 | 0.227 | -0.004 | 0
261 | 643.077076 | -1.6e-14 | 68.7 | 73 | 69.7 | 0.176 | -0.004 | 0
262 | 645.527357 | 1.73e-13 | 68.8 | 72.7 | 70.2 | 0.143 | -0.004 | 0
263 | 647.992225 | 3.9e-14 | 68.8 | 72.2 | 70.7 | 0.118 | -0.004 | 0
264 | 650.442158 | -4.7e-14 | 68.8 | 71.8 | 71.4 | 0.105 | -0.002 | 0
265 | 652.893321 | -4.6e-14 | 68.7 | 71.3 | 72 | 0.105 | 0.004 | 0
266 | 655.352403 | 3e-15 | 68.5 | 70.8 | 72.5 | 0.105 | 0.011 | 0
267 | 657.805692 | -1.34e-13 | 68.3 | 70.3 | 72.9 | 0.105 | 0.018 | 0
268 | 660.268358 | -1.3e-13 | 68.1 | 69.9 | 73.2 | 0.135 | 0.025 | 0
269 | 662.720346 | 3.7e-14 | 67.8 | 69.4 | 73.3 | 1.179 | 0.59 | 0
270 | 665.169807 | -3.04e-13 | 67.7 | 69.1 | 73.2 | 2.27 | 1.017 | 0
271 | 667.626955 | -3.83e-13 | 67.5 | 69.1 | 73 | 3.257 | 1.261 | 0
272 | 670.08414 | -5.87e-13 | 67.4 | 69.4 | 72.5 | 3.744 | 1.405 | 0
273 | 672.535691 | -3.79e-13 | 67.2 | 70 | 72 | 3.81 | 1.326 | 0
274 | 674.993109 | -3.59e-13 | 67.1 | 70.9 | 71.4 | 3.425 | 1.086 | 0
275 | 677.452539 | -3.03e-13 | 67.2 | 71.9 | 70.8 | 2.534 | 0.732 | 0
276 | 679.906942 | -3.62e-13 | 67.2 | 72.7 | 70.2 | 1.442 | 0.324 | 0
277 | 682.371834 | 9.1e-14 | 67.4 | 73.2 | 69.8 | 0.523 | -0.004 | 0
278 | 684.824237 | -5e-15 | 67.8 | 73.4 | 69.5 | 0.348 | -0.004 | 0
279 | 687.264876 | 1.82e-13 | 68.1 | 73.3 | 69.4 | 0.242 | -0.004 | 0
280 | 689.717654 | 8.6e-14 | 68.5 | 73.1 | 69.4 | 0.173 | -0.004 | 0
281 | 692.172755 | -4.5e-14 | 68.7 | 72.7 | 69.7 | 0.136 | -0.004 | 0
282 | 694.647726 | -2.3e-14 | 68.9 | 72.3 | 70.1 | 0.113 | -0.004 | 0
283 | 697.11597 | -7e-15 | 69 | 71.9 | 70.6 | 0.098 | -0.004 | 0
284 | 699.566097 | 8.1e-14 | 68.9 | 71.4 | 71.2 | 0.086 | -0.003 | 0
285 | 702.027907 | 2.7e-14 | 68.8 | 70.9 | 71.9 | 0.073 | -0.004 | 0
286 | 704.475226 | -2.1e-14 | 68.5 | 70.4 | 72.4 | 0.058 | -0.004 | 0
287 | 706.92678 | -1.06e-13 | 68.3 | 70 | 72.9 | 0.041 | -0.004 | 0
288 | 709.386642 | -1.49e-13 | 68 | 69.5 | 73.2 | 0.65 | 0.374 | 0
289 | 711.845565 | -2.27e-13 | 67.8 | 69.1 | 73.4 | 2.08 | 0.858 | 0
290 | 714.294363 | -3.3e-13 | 67.7 | 68.9 | 73.4 | 3.258 | 1.284 | 0
291 | 716.752993 | -5.85e-13 | 67.4 | 69.2 | 73.2 | 4.021 | 1.57 | 0
292 | 719.209196 | -4.8e-13 | 67.2 | 69.8 | 72.8 | 4.514 | 1.611 | 0
293 | 721.655704 | -3.22e-13 | 67 | 70.8 | 72.3 | 4.312 | 1.467 | 0
294 | 724.121116 | -2.89e-13 | 67 | 72 | 71.7 | 3.571 | 1.158 | 0
295 | 726.571243 | -2.38e-13 | 67 | 73.1 | 71.1 | 2.572 | 0.642 | 0
296 | 729.027024 | -3.37e-13 | 67.2 | 74 | 70.5 | 1.23 | 0.102 | 0
297 | 731.488839 | 1.34e-13 | 67.5 | 74.5 | 70 | 0.519 | -0.004 | 0
298 | 733.931978 | 2.77e-13 | 67.8 | 74.6 | 69.7 | 0.362 | -0.004 | 0
299 | 736.387225 | -4.3e-14 | 68.4 | 74.5 | 69.5 | 0.264 | -0.004 | 0
300 | 738.828308 | 1.8e-14 | 68.7 | 74.2 | 69.5 | 0.204 | -0.004 | 0
301 | 741.289655 | 2.5e-14 | 68.9 | 73.8 | 69.7 | 0.169 | -0.004 | 0
302 | 743.73974 | -7.6e-14 | 69.1 | 73.4 | 70 | 0.146 | -0.004 | 0
303 | 746.198584 | 4.4e-14 | 69.1 | 72.9 | 70.5 | 0.13 | -0.004 | 0
304 | 748.648406 | 6.5e-14 | 69 | 72.4 | 71.1 | 0.116 | -0.004 | 0
305 | 751.102966 | -9.6e-14 | 68.8 | 71.9 | 71.7 | 0.1 | -0.004 | 0
306 | 753.557948 | -5.8e-14 | 68.5 | 71.3 | 72.3 | 0.08 | -0.004 | 0
307 | 756.033698 | -7.1e-14 | 68.3 | 70.8 | 72.8 | 0.058 | -0.004 | 0
308 | 758.483046 | -1.97e-13 | 68 | 70.3 | 73.2 | 0.034 | -0.004 | 0
309 | 760.934159 | -2.5e-14 | 67.8 | 69.8 | 73.5 | 0.009 | -0.003 | 0
310 | 763.393172 | -1.05e-13 | 67.5 | 69.2 | 73.5 | 0.01 | 0.008 | 0
311 | 765.852967 | -1.93e-13 | 67.4 | 68.8 | 73.4 | 1.163 | 0.541 | 0
312 | 768.302897 | -2.13e-13 | 67.4 | 68.4 | 73.1 | 2.288 | 0.947 | 0
313 | 770.760369 | -4.97e-13 | 67.3 | 68.4 | 72.6 | 3.187 | 1.28 | 0
314 | 773.219264 | -7.07e-13 | 67.3 | 68.8 | 72 | 3.642 | 1.391 | 0
315 | 775.675981 | -4.42e-13 | 67.3 | 69.4 | 71.4 | 3.667 | 1.291 | 0
316 | 778.128895 | -2.86e-13 | 67.3 | 70.3 | 70.8 | 3.303 | 1.08 | 0
317 | 780.583546 | -2.54e-13 | 67.4 | 71.3 | 70.3 | 2.463 | 0.756 | 0
318 | 783.044563 | -2.32e-13 | 67.5 | 72.1 | 69.9 | 1.533 | 0.336 | 0
319 | 785.501585 | -1.9e-14 | 67.7 | 72.6 | 69.6 | 0.545 | -0.004 | 0
320 | 787.951951 | 9.2e-14 | 68 | 72.8 | 69.6 | 0.349 | -0.004 | 0
321 | 790.405572 | 1.13e-13 | 68.3 | 72.8 | 69.7 | 0.248 | -0.004 | 0
322 | 792.867379 | 5.4e-14 | 68.5 | 72.6 | 70 | 0.184 | -0.004 | 0
323 | 795.316044 | 1.3e-14 | 68.7 | 72.3 | 70.4 | 0.144 | -0.004 | 0
324 | 797.776202 | -2.4e-14 | 68.8 | 71.9 | 71 | 0.115 | -0.004 | 0
325 | 800.227241 | -8e-14 | 68.8 | 71.5 | 71.6 | 0.097 | -0.004 | 0
326 | 802.688562 | -1.11e-13 | 68.7 | 71 | 72.2 | 0.08 | -0.004 | 0
327 | 805.136209 | -4.7e-14 | 68.6 | 70.6 | 72.8 | 0.257 | 0.114 | 0
328 | 807.594991 | -3.7e-14 | 68.4 | 70.1 | 73.2 | 1.459 | 0.628 | 0
329 | 810.056945 | -1.29e-13 | 68.2 | 69.8 | 73.5 | 2.599 | 0.988 | 0
330 | 812.492905 | -4.58e-13 | 67.9 | 69.8 | 73.6 | 3.559 | 1.352 | 0
331 | 814.94642 | -4.97e-13 | 67.7 | 70.1 | 73.6 | 4.256 | 1.564 | 0
332 | 817.407424 | -3.63e-13 | 67.3 | 70.9 | 73.3 | 4.525 | 1.57 | 0
333 | 819.868995 | -3.49e-13 | 67.2 | 71.9 | 72.9 | 4.249 | 1.394 | 0
334 | 822.326775 | -2.98e-13 | 67 | 73.1 | 72.4 | 3.423 | 1.038 | 0
335 | 824.784273 | -2.7e-13 | 67 | 74.1 | 71.8 | 2.268 | 0.557 | 0
336 | 827.230054 | -2.94e-13 | 67.1 | 74.9 | 71.2 | 0.968 | -0.003 | 0
337 | 829.689644 | 1.22e-13 | 67.4 | 75.2 | 70.6 | 0.491 | -0.004 | 0
338 | 832.150099 | 0 | 67.8 | 75.2 | 70.1 | 0.34 | -0.004 | 0
339 | 834.610875 | 1.06e-13 | 68.3 | 75 | 69.8 | 0.244 | -0.004 | 0
340 | 837.060957 | 1.04e-13 | 68.6 | 74.7 | 69.7 | 0.185 | -0.004 | 0
341 | 839.526556 | -2.7e-14 | 69 | 74.2 | 69.7 | 0.152 | -0.004 | 0
342 | 841.988075 | 7.8e-14 | 69.2 | 73.7 | 70 | 0.133 | -0.004 | 0
343 | 844.449134 | -2e-14 | 69.2 | 73.2 | 70.4 | 0.132 | -0.002 | 0
344 | 846.89729 | 2e-15 | 69.2 | 72.7 | 70.9 | 0.131 | 0.001 | 0
345 | 849.351909 | -6.5e-14 | 68.9 | 72.1 | 71.5 | 0.131 | 0.004 | 0
346 | 851.811606 | -8.2e-14 | 68.7 | 71.6 | 72.1 | 0.131 | 0.01 | 0
347 | 854.268593 | -7.1e-14 | 68.4 | 71 | 72.7 | 0.131 | 0.016 | 0
348 | 856.721932 | -1.54e-13 | 68 | 70.5 | 73.2 | 0.132 | 0.025 | 0
349 | 859.17865 | -1.4e-13 | 67.8 | 70 | 73.5 | 0.131 | 0.035 | 0
350 | 861.638261 | -1.54e-13 | 67.4 | 69.4 | 73.7 | 0.132 | 0.045 | 0
351 | 864.095353 | -1.84e-13 | 67.3 | 68.9 | 73.7 | 0.131 | 0.056 | 0
352 | 866.544898 | -2.09e-13 | 67.1 | 68.5 | 73.5 | 1.209 | 0.611 | 0
353 | 869.006333 | -1.92e-13 | 67.1 | 68.2 | 73.1 | 2.408 | 1.072 | 0
354 | 871.457543 | -5.48e-13 | 67.2 | 68.2 | 72.7 | 3.408 | 1.369 | 0
355 | 873.920148 | -6.44e-13 | 67.2 | 68.7 | 72.1 | 3.891 | 1.463 | 0
356 | 876.390965 | -4.31e-13 | 67.3 | 69.5 | 71.5 | 3.837 | 1.359 | 0
357 | 878.84902 | -2.78e-13 | 67.4 | 70.5 | 70.9 | 3.351 | 1.079 | 0
358 | 881.299948 | -2.74e-13 | 67.5 | 71.5 | 70.4 | 2.605 | 0.72 | 0
359 | 883.760977 | -1.58e-13 | 67.7 | 72.4 | 70 | 1.445 | 0.298 | 0
360 | 886.209283 | 3e-14 | 67.9 | 73 | 69.8 | 0.538 | -0.004 | 0
361 | 888.674172 | 1.16e-13 | 68.2 | 73.2 | 69.8 | 0.368 | -0.005 | 0
362 | 891.122215 | 8.8e-14 | 68.5 | 73.2 | 70 | 0.266 | -0.004 | 0
363 | 893.574584 | 1.9e-14 | 68.8 | 73 | 70.3 | 0.202 | -0.004 | 0
364 | 896.034443 | 5.5e-14 | 68.9 | 72.7 | 70.8 | 0.159 | -0.004 | 0
365 | 898.486541 | 6.4e-14 | 69 | 72.3 | 71.4 | 0.133 | -0.004 | 0
366 | 900.95893 | -7.4e-14 | 69 | 71.9 | 72 | 0.115 | -0.004 | 0
367 | 903.411104 | 6.6e-14 | 68.8 | 71.5 | 72.6 | 0.1 | -0.004 | 0
368 | 905.870315 | 2.3e-14 | 68.7 | 71 | 73.1 | 0.083 | -0.004 | 0
369 | 908.327095 | 8e-15 | 68.3 | 70.6 | 73.5 | 1.153 | 0.462 | 0
370 | 910.776837 | -1.21e-13 | 68.1 | 70.2 | 73.8 | 2.226 | 0.935 | 0
371 | 913.235647 | -3.43e-13 | 67.9 | 70.1 | 73.8 | 3.192 | 1.283 | 0
372 | 915.696172 | -4.42e-13 | 67.5 | 70.4 | 73.7 | 3.989 | 1.465 | 0
373 | 918.15054 | -3.89e-13 | 67.3 | 71 | 73.4 | 4.255 | 1.474 | 0
374 | 920.600163 | -4.41e-13 | 67 | 71.9 | 72.9 | 3.925 | 1.277 | 0
375 | 923.053863 | -3.79e-13 | 66.8 | 72.9 | 72.4 | 3.304 | 0.998 | 0
376 | 925.505579 | -3.11e-13 | 66.8 | 73.9 | 71.8 | 2.14 | 0.534 | 0
377 | 927.965888 | -2.06e-13 | 67 | 74.6 | 71.2 | 0.828 | 0.073 | 0
378 | 930.419298 | 4.6e-14 | 67.3 | 74.9 | 70.6 | 0.454 | -0.004 | 0
379 | 932.885662 | 8e-14 | 67.7 | 74.9 | 70.2 | 0.307 | -0.004 | 0
380 | 935.33609 | -2.5e-14 | 68.3 | 74.7 | 70 | 0.214 | -0.004 | 0
381 | 937.792017 | -7.2e-14 | 68.6 | 74.3 | 69.9 | 0.156 | -0.004 | 0
382 | 940.254612 | -9e-15 | 68.9 | 73.9 | 70 | 0.131 | -0.004 | 0
383 | 942.707351 | -5.5e-14 | 69.2 | 73.4 | 70.3 | 0.119 | -0.004 | 0
384 | 945.158619 | -3.2e-14 | 69.3 | 73 | 70.7 | 0.113 | -0.004 | 0
385 | 947.612612 | 6.6e-14 | 69.2 | 72.4 | 71.3 | 0.108 | -0.004 | 0
386 | 950.067422 | 7.2e-14 | 69 | 71.9 | 71.9 | 0.099 | -0.004 | 0
387 | 952.528661 | -3.8e-14 | 68.7 | 71.4 | 72.5 | 0.087 | -0.004 | 0
388 | 954.98165 | -3.5e-14 | 68.4 | 70.8 | 73 | 0.085 | 0.001 | 0
389 | 957.444069 | -1.26e-13 | 68 | 70.3 | 73.5 | 0.085 | 0.01 | 0
390 | 959.895028 | -2.01e-13 | 67.8 | 69.8 | 73.8 | 0.085 | 0.019 | 0
391 | 962.354948 | -1.85e-13 | 67.4 | 69.3 | 73.9 | 0.456 | 0.127 | 0
392 | 964.806891 | -1.25e-13 | 67.3 | 68.8 | 73.9 | 1.701 | 0.835 | 0
393 | 967.267773 | -3.03e-13 | 67.1 | 68.6 | 73.6 | 2.978 | 1.281 | 0
394 | 969.720116 | -6.23e-13 | 67.1 | 68.7 | 73.2 | 4.004 | 1.553 | 0
395 | 972.181609 | -5.28e-13 | 67 | 69.3 | 72.7 | 4.398 | 1.605 | 0
396 | 974.629814 | -4.82e-13 | 67 | 70.3 | 72.1 | 4.305 | 1.46 | 0
397 | 977.082873 | -2.27e-13 | 67.1 | 71.5 | 71.5 | 3.697 | 1.129 | 0
398 | 979.546292 | -2.47e-13 | 67.2 | 72.7 | 70.9 | 2.512 | 0.66 | 0
399 | 981.999268 | -2.31e-13 | 67.4 | 73.6 | 70.5 | 1.255 | 0.258 | 0
400 | 984.451851 | 1.88e-13 | 67.8 | 74.2 | 70.1 | 0.548 | -0.004 | 0
401 | 986.912422 | 1.95e-13 | 68.1 | 74.3 | 70 | 0.383 | -0.004 | 0
402 | 989.360821 | -6.8e-14 | 68.6 | 74.3 | 70 | 0.282 | -0.004 | 0
403 | 991.821988 | 1.66e-13 | 68.9 | 74 | 70.2 | 0.215 | -0.004 | 0
404 | 994.277593 | 9.6e-14 | 69.1 | 73.6 | 70.6 | 0.179 | -0.004 | 0
405 | 996.748871 | -8.2e-14 | 69.2 | 73.2 | 71.1 | 0.171 | 0.001 | 0
406 | 999.198064 | 4.6e-14 | 69.2 | 72.7 | 71.7 | 0.171 | 0.007 | 0
407 | 1001.648294 | -8e-14 | 69 | 72.2 | 72.4 | 0.17 | 0.012 | 0
408 | 1004.104878 | 3.1e-14 | 68.8 | 71.7 | 72.9 | 0.171 | 0.019 | 0
409 | 1006.558912 | -1.96e-13 | 68.5 | 71.2 | 73.4 | 0.17 | 0.026 | 0
410 | 1009.016784 | -8.5e-14 | 68.2 | 70.6 | 73.8 | 0.17 | 0.035 | 0
411 | 1011.469166 | -1.78e-13 | 67.8 | 70.1 | 74 | 0.816 | 0.429 | 0
412 | 1013.934578 | -1.67e-13 | 67.6 | 69.7 | 74 | 2.178 | 0.889 | 0
413 | 1016.390116 | -3.99e-13 | 67.3 | 69.5 | 73.8 | 3.266 | 1.272 | 0
414 | 1018.842445 | -5.61e-13 | 67.2 | 69.7 | 73.5 | 3.98 | 1.494 | 0
415 | 1021.303902 | -4.18e-13 | 67 | 70.3 | 73 | 4.244 | 1.54 | 0
416 | 1023.754823 | -3.54e-13 | 66.9 | 71.2 | 72.4 | 4.035 | 1.369 | 0
417 | 1026.211892 | -2.89e-13 | 66.9 | 72.3 | 71.8 | 3.275 | 1.031 | 0
418 | 1028.673076 | -4.36e-13 | 67 | 73.3 | 71.2 | 2.285 | 0.549 | 0
419 | 1031.126127 | -2.76e-13 | 67.2 | 74 | 70.7 | 1.012 | 0.045 | 0
420 | 1033.578108 | 1.28e-13 | 67.6 | 74.4 | 70.3 | 0.457 | -0.004 | 0
421 | 1036.032928 | 3.44e-13 | 68 | 74.5 | 70.1 | 0.319 | -0.004 | 0
422 | 1038.489991 | 2.09e-13 | 68.5 | 74.3 | 70.1 | 0.233 | -0.004 | 0
423 | 1040.937873 | -7e-14 | 68.8 | 74 | 70.2 | 0.184 | -0.004 | 0
424 | 1043.39103 | -5e-14 | 69.1 | 73.6 | 70.6 | 0.174 | 0.002 | 0
425 | 1045.847878 | 8e-15 | 69.2 | 73.2 | 71 | 0.174 | 0.009 | 0
426 | 1048.305325 | -7.2e-14 | 69.2 | 72.7 | 71.6 | 0.173 | 0.012 | 0
427 | 1050.758218 | 5e-15 | 69.1 | 72.2 | 72.2 | 0.173 | 0.016 | 0
428 | 1053.218323 | -6.8e-14 | 68.8 | 71.7 | 72.8 | 0.174 | 0.021 | 0
429 | 1055.687578 | 9.7e-14 | 68.5 | 71.2 | 73.4 | 0.172 | 0.028 | 0
430 | 1058.144404 | -4e-14 | 68.2 | 70.7 | 73.8 | 0.172 | 0.035 | 0
431 | 1060.603938 | -2e-15 | 67.9 | 70.2 | 74 | 0.323 | 0.138 | 0
432 | 1063.054392 | -9.1e-14 | 67.6 | 69.8 | 74.1 | 1.511 | 0.729 | 0
433 | 1065.51329 | -1.27e-13 | 67.4 | 69.5 | 74 | 2.838 | 1.171 | 0
434 | 1067.963424 | -5.46e-13 | 67.2 | 69.6 | 73.7 | 3.714 | 1.402 | 0
435 | 1070.41874 | -4.96e-13 | 67 | 70 | 73.3 | 4.204 | 1.513 | 0
436 | 1072.882141 | -4.52e-13 | 67 | 70.9 | 72.7 | 4.181 | 1.421 | 0
437 | 1075.328387 | -4.02e-13 | 66.9 | 71.9 | 72.1 | 3.677 | 1.144 | 0
438 | 1077.780393 | -3.76e-13 | 67 | 73 | 71.5 | 2.607 | 0.769 | 0
439 | 1080.240531 | -3.75e-13 | 67.2 | 73.9 | 71 | 1.343 | 0.302 | 0
440 | 1082.699537 | 2.3e-14 | 67.5 | 74.4 | 70.6 | 0.547 | -0.004 | 0
441 | 1085.150856 | 1.72e-13 | 67.8 | 74.6 | 70.3 | 0.374 | -0.004 | 0
442 | 1087.610043 | 8.3e-14 | 68.3 | 74.5 | 70.2 | 0.26 | -0.004 | 0
443 | 1090.067072 | 1.2e-13 | 68.7 | 74.2 | 70.3 | 0.2 | -0.004 | 0
444 | 1092.524018 | -1e-15 | 69 | 73.9 | 70.5 | 0.166 | -0.004 | 0
445 | 1094.98291 | 1.23e-13 | 69.2 | 73.5 | 71 | 0.158 | 0 | 0
446 | 1097.432834 | 6.7e-14 | 69.2 | 73 | 71.5 | 0.158 | 0.005 | 0
447 | 1099.89644 | 1.9e-14 | 69.1 | 72.6 | 72.1 | 0.158 | 0.009 | 0
448 | 1102.353137 | -7.6e-14 | 68.8 | 72.1 | 72.7 | 0.158 | 0.015 | 0
449 | 1104.805008 | -5e-15 | 68.6 | 71.6 | 73.3 | 0.158 | 0.021 | 0
450 | 1107.27087 | -7.5e-14 | 68.2 | 71.1 | 73.8 | 0.157 | 0.029 | 0
451 | 1109.727846 | -8.5e-14 | 68 | 70.6 | 74.1 | 0.158 | 0.037 | 0
452 | 1112.181277 | -1.58e-13 | 67.8 | 70.1 | 74.2 | 1.071 | 0.474 | 0
453 | 1114.642804 | -3.14e-13 | 67.5 | 69.7 | 74.2 | 2.306 | 0.973 | 0
454 | 1117.101379 | -4.6e-13 | 67.3 | 69.6 | 73.9 | 3.229 | 1.321 | 0
455 | 1119.557083 | -7.24e-13 | 67.2 | 69.9 | 73.5 | 3.928 | 1.516 | 0
456 | 1122.008276 | -4.68e-13 | 67 | 70.5 | 73 | 4.215 | 1.516 | 0
457 | 1124.459121 | -3.87e-13 | 67 | 71.4 | 72.4 | 3.92 | 1.322 | 0
458 | 1126.920626 | -2.29e-13 | 67 | 72.5 | 71.8 | 3.205 | 0.933 | 0
459 | 1129.37011 | -3.92e-13 | 67.2 | 73.5 | 71.3 | 2.101 | 0.473 | 0
460 | 1131.825126 | -1.95e-13 | 67.4 | 74.2 | 70.8 | 0.718 | 0.036 | 0
461 | 1134.299874 | 9e-14 | 67.8 | 74.5 | 70.5 | 0.441 | -0.004 | 0
462 | 1136.758613 | 1.54e-13 | 68.1 | 74.5 | 70.3 | 0.314 | -0.005 | 0
463 | 1139.213445 | 1.62e-13 | 68.6 | 74.3 | 70.3 | 0.234 | -0.004 | 0
464 | 1141.661763 | 1.26e-13 | 68.8 | 74 | 70.5 | 0.182 | -0.004 | 0
465 | 1144.125546 | -1e-15 | 69 | 73.6 | 70.9 | 0.155 | -0.004 | 0
466 | 1146.577797 | -1.3e-14 | 69.1 | 73.2 | 71.4 | 0.136 | -0.004 | 0
467 | 1149.031105 | 1.15e-13 | 69.1 | 72.7 | 72 | 0.131 | -0.001 | 0
468 | 1151.505583 | -6.6e-14 | 68.9 | 72.2 | 72.6 | 0.131 | 0.004 | 0
469 | 1153.951364 | -1.2e-13 | 68.7 | 71.7 | 73.2 | 0.131 | 0.01 | 0
470 | 1156.429428 | 0 | 68.4 | 71.1 | 73.7 | 0.131 | 0.018 | 0
471 | 1158.875836 | -9.2e-14 | 68.1 | 70.7 | 74.1 | 0.131 | -0.004 | 0
472 | 1161.33765 | -1.42e-13 | 67.8 | 70.1 | 74.3 | 1.294 | 0.536 | 0
473 | 1163.766242 | -1.95e-13 | 67.6 | 69.8 | 74.3 | 2.508 | 1.005 | 0
474 | 1166.226409 | -4.63e-13 | 67.4 | 69.8 | 74.1 | 3.552 | 1.391 | 0
475 | 1168.67117 | -4.73e-13 | 67.2 | 70.1 | 73.8 | 4.239 | 1.606 | 0
476 | 1171.130401 | -3.7e-13 | 67.1 | 70.9 | 73.3 | 4.439 | 1.544 | 0
477 | 1173.588407 | -3.77e-13 | 67 | 71.9 | 72.8 | 4.056 | 1.344 | 0
478 | 1176.038622 | -2.27e-13 | 67 | 73.1 | 72.1 | 3.143 | 0.959 | 0
479 | 1178.484028 | -5.66e-13 | 67.1 | 74.1 | 71.6 | 1.949 | 0.446 | 0
480 | 1180.947806 | -1.37e-13 | 67.3 | 74.8 | 71 | 0.692 | -0.004 | 0
481 | 1183.405113 | 9.1e-14 | 67.7 | 75.1 | 70.7 | 0.445 | -0.004 | 0
482 | 1185.867954 | 1.65e-13 | 68.1 | 75.1 | 70.4 | 0.317 | -0.004 | 0
483 | 1188.326428 | 2.4e-14 | 68.6 | 74.8 | 70.4 | 0.239 | -0.004 | 0
484 | 1190.777722 | 1.23e-13 | 68.8 | 74.5 | 70.5 | 0.193 | -0.004 | 0
485 | 1193.234533 | 1.02e-13 | 69.1 | 74.1 | 70.8 | 0.163 | -0.004 | 0
486 | 1195.698141 | -5.2e-14 | 69.2 | 73.6 | 71.3 | 0.146 | -0.004 | 0