## Sheet1
| time | current | int_temp | ext_temp | new_target_temp | pelt_volt | pelt_curr | vsource
0 | 2.230258 | -9.87e-13 | 68.3 | 61.4 | 70.1 | 6.193 | 2.718 | 0
1 | 4.688551 | -6.75e-13 | 68.3 | 62.7 | 70.3 | 7.004 | 2.594 | 0
2 | 7.134879 | -5.38e-13 | 68.3 | 64.9 | 70.4 | 7.004 | 2.383 | 0
3 | 9.585292 | -4.12e-13 | 68.3 | 67.7 | 70.6 | 7.003 | 2.258 | 0
4 | 12.034782 | -2.54e-13 | 68.3 | 70.6 | 70.7 | 7.006 | 2.175 | 0
5 | 14.497316 | -2.58e-13 | 68.4 | 73.5 | 70.8 | 5.857 | 1.548 | 0
6 | 16.948338 | -2.9e-13 | 68.6 | 76.1 | 70.9 | 3.393 | 0.681 | 0
7 | 19.404077 | -2.11e-13 | 68.9 | 78 | 71 | 1.318 | -0.004 | 0
8 | 21.862002 | 1.63e-13 | 69.2 | 79 | 71 | 0.942 | -0.004 | 0
9 | 24.314369 | 1.76e-13 | 69.7 | 79.4 | 71 | 0.709 | -0.004 | 0
10 | 26.762585 | 9.6e-14 | 70.1 | 79.3 | 71 | 0.555 | -0.004 | 0
11 | 29.219867 | 2.24e-13 | 70.5 | 79 | 71 | 0.457 | -0.004 | 0
12 | 31.679357 | 2.78e-13 | 70.6 | 78.5 | 71 | 0.384 | -0.004 | 0
13 | 34.127618 | 1.12e-13 | 70.6 | 77.9 | 70.9 | 0.335 | -0.004 | 0
14 | 36.591337 | 1.2e-13 | 70.4 | 77.3 | 70.8 | 0.3 | -0.004 | 0
15 | 39.04265 | 1.02e-13 | 70.1 | 76.5 | 70.7 | 0.282 | -0.004 | 0
16 | 41.494865 | 1.04e-13 | 69.7 | 75.8 | 70.6 | 0.229 | -0.004 | 0
17 | 43.961866 | -1.6e-14 | 69.1 | 75 | 70.5 | 0.185 | -0.004 | 0
18 | 46.413011 | 2e-15 | 68.8 | 74.2 | 70.3 | 0.141 | -0.002 | 0
19 | 48.87008 | -8.6e-14 | 68.5 | 73.5 | 70.2 | 0.142 | 0.017 | 0
20 | 51.321643 | -8e-15 | 68.2 | 72.7 | 70 | 0.142 | 0.036 | 0
21 | 53.78173 | -1.27e-13 | 68 | 72 | 69.9 | 0.142 | 0.052 | 0
22 | 56.228559 | -7.5e-14 | 68 | 71.4 | 69.7 | 0.142 | 0.065 | 0
23 | 58.685566 | -2.84e-13 | 68 | 70.8 | 69.6 | 0.142 | 0.077 | 0
24 | 61.151569 | -2.68e-13 | 68.2 | 70.2 | 69.5 | 0.142 | 0.085 | 0
25 | 63.599639 | -1.48e-13 | 68.4 | 69.8 | 69.4 | 0.142 | 0.088 | 0
26 | 66.057166 | -2.74e-13 | 68.7 | 69.4 | 69.3 | 0.142 | 0.089 | 0
27 | 68.513789 | -1.48e-13 | 68.9 | 69 | 69.2 | 0.142 | 0.087 | 0
28 | 70.971117 | -2.59e-13 | 69.2 | 68.7 | 69.2 | 0.142 | 0.083 | 0
29 | 73.418951 | -1.5e-13 | 69.3 | 68.4 | 69.2 | 0.143 | 0.079 | 0
30 | 75.880565 | -1.39e-13 | 69.4 | 68.2 | 69.2 | 0.142 | 0.074 | 0
31 | 78.326096 | -1.13e-13 | 69.5 | 68 | 69.2 | 0.142 | 0.069 | 0
32 | 80.788375 | -1.99e-13 | 69.5 | 67.7 | 69.2 | 0.142 | 0.066 | 0
33 | 83.2427 | -1.77e-13 | 69.4 | 67.5 | 69.3 | 0.142 | 0.065 | 0
34 | 85.684739 | -1.51e-13 | 69.3 | 67.3 | 69.4 | 0.142 | 0.065 | 0
35 | 88.155691 | -1.04e-13 | 69.1 | 67.1 | 69.5 | 0.142 | 0.067 | 0
36 | 90.607058 | -1.25e-13 | 69 | 66.9 | 69.6 | 0.142 | 0.069 | 0
37 | 93.055404 | -1.43e-13 | 68.9 | 66.7 | 69.8 | 0.142 | 0.073 | 0
38 | 95.509367 | -1.92e-13 | 68.8 | 66.5 | 69.9 | 0.142 | 0.077 | 0
39 | 97.958691 | -1.3e-13 | 68.7 | 66.3 | 70.1 | 0.142 | 0.081 | 0
40 | 100.420028 | -1.18e-13 | 68.7 | 66.2 | 70.2 | 0.141 | 0.084 | 0
41 | 102.877339 | -1.77e-13 | 68.7 | 66 | 70.4 | 0.142 | 0.087 | 0
42 | 105.311442 | -1.78e-13 | 68.7 | 65.9 | 70.5 | 0.142 | 0.089 | 0
43 | 107.769093 | -1.32e-13 | 68.8 | 65.8 | 70.7 | 0.142 | 0.09 | 0
44 | 110.221186 | -1.58e-13 | 68.9 | 65.7 | 70.8 | 0.143 | 0.09 | 0
45 | 112.680674 | -2.24e-13 | 68.9 | 65.6 | 70.9 | 0.143 | 0.089 | 0
46 | 115.134291 | -1.32e-13 | 69 | 65.5 | 71 | 0.142 | 0.088 | 0
47 | 117.59366 | -1.84e-13 | 69.1 | 65.4 | 71.1 | 0.284 | 0.159 | 0
48 | 120.027549 | -2.51e-13 | 69.1 | 65.4 | 71.2 | 1.73 | 0.727 | 0
49 | 122.485173 | -2.34e-13 | 69.2 | 65.5 | 71.2 | 3.12 | 1.258 | 0
50 | 124.942385 | -6.03e-13 | 69.1 | 66 | 71.2 | 4.152 | 1.643 | 0
51 | 127.399019 | -4.31e-13 | 69 | 67 | 71.2 | 4.912 | 1.813 | 0
52 | 129.857892 | -2.92e-13 | 68.8 | 68.4 | 71.2 | 5.192 | 1.779 | 0
53 | 132.305679 | -3.44e-13 | 68.6 | 70 | 71.2 | 4.799 | 1.581 | 0
54 | 134.761945 | -2.24e-13 | 68.5 | 71.8 | 71.1 | 4.12 | 1.171 | 0
55 | 137.219118 | -3.74e-13 | 68.4 | 73.3 | 71 | 2.89 | 0.703 | 0
56 | 139.671883 | -3.63e-13 | 68.4 | 74.5 | 70.9 | 1.429 | 0.193 | 0
57 | 142.126954 | 1.9e-14 | 68.7 | 75.2 | 70.8 | 0.657 | -0.004 | 0
58 | 144.578338 | 1.68e-13 | 68.9 | 75.5 | 70.6 | 0.465 | -0.004 | 0
59 | 147.040775 | 1.55e-13 | 69.3 | 75.4 | 70.5 | 0.338 | -0.004 | 0
60 | 149.49777 | 8e-14 | 69.6 | 75.2 | 70.3 | 0.258 | -0.004 | 0
61 | 151.947755 | 1.4e-14 | 69.9 | 74.8 | 70.2 | 0.203 | -0.004 | 0
62 | 154.399059 | -5.7e-14 | 70 | 74.3 | 70 | 0.172 | -0.004 | 0
63 | 156.857131 | 5.6e-14 | 70 | 73.8 | 69.9 | 0.149 | -0.005 | 0
64 | 159.31178 | -7.2e-14 | 70 | 73.3 | 69.8 | 0.148 | 0.003 | 0
65 | 161.771288 | -4.2e-14 | 69.8 | 72.8 | 69.7 | 0.149 | 0.01 | 0
66 | 164.232015 | -1.31e-13 | 69.5 | 72.2 | 69.6 | 0.149 | 0.018 | 0
67 | 166.682855 | -2.1e-14 | 69.3 | 71.7 | 69.5 | 0.149 | 0.026 | 0
68 | 169.140808 | -2.8e-14 | 69 | 71.2 | 69.4 | 0.149 | 0.035 | 0
69 | 171.592411 | -9.3e-14 | 68.8 | 70.6 | 69.4 | 0.149 | 0.045 | 0
70 | 174.048608 | -3e-14 | 68.5 | 70.1 | 69.4 | 0.149 | 0.054 | 0
71 | 176.503783 | -1.62e-13 | 68.4 | 69.7 | 69.4 | 0.149 | 0.064 | 0
72 | 178.961407 | -1.1e-13 | 68.3 | 69.2 | 69.4 | 0.15 | 0.073 | 0
73 | 181.414728 | -1.54e-13 | 68.3 | 68.9 | 69.4 | 0.148 | 0.081 | 0
74 | 183.873554 | -1.59e-13 | 68.4 | 68.5 | 69.5 | 0.148 | 0.086 | 0
75 | 186.322658 | -2.08e-13 | 68.5 | 68.2 | 69.6 | 0.149 | 0.089 | 0
76 | 188.779292 | -1.26e-13 | 68.6 | 68 | 69.7 | 0.148 | 0.09 | 0
77 | 191.237842 | -1.98e-13 | 68.8 | 67.8 | 69.8 | 0.148 | 0.089 | 0
78 | 193.695727 | -2.9e-13 | 69 | 67.6 | 70 | 0.149 | 0.087 | 0
79 | 196.147163 | -1.17e-13 | 69.1 | 67.4 | 70.1 | 0.149 | 0.085 | 0
80 | 198.606397 | -1.68e-13 | 69.2 | 67.3 | 70.3 | 0.149 | 0.081 | 0
81 | 201.069561 | -2.28e-13 | 69.3 | 67.2 | 70.5 | 0.149 | 0.078 | 0
82 | 203.517226 | -1.73e-13 | 69.3 | 67.1 | 70.6 | 0.149 | 0.076 | 0
83 | 205.972405 | -6.9e-14 | 69.2 | 66.9 | 70.8 | 0.148 | 0.075 | 0
84 | 208.426364 | -1.01e-13 | 69.2 | 66.8 | 70.9 | 0.148 | 0.074 | 0
85 | 210.887548 | -1.71e-13 | 69.1 | 66.7 | 71 | 0.955 | 0.456 | 0
86 | 213.344743 | -1.53e-13 | 69 | 66.6 | 71.2 | 2.078 | 0.941 | 0
87 | 215.801923 | -3.21e-13 | 69 | 66.8 | 71.3 | 3.233 | 1.305 | 0
88 | 218.257407 | -6.33e-13 | 68.8 | 67.3 | 71.3 | 4.079 | 1.534 | 0
89 | 220.712734 | -5.39e-13 | 68.7 | 68.2 | 71.4 | 4.635 | 1.631 | 0
90 | 223.167767 | -3.27e-13 | 68.5 | 69.5 | 71.4 | 4.604 | 1.566 | 0
91 | 225.627916 | -3.13e-13 | 68.4 | 70.9 | 71.5 | 4.267 | 1.352 | 0
92 | 228.087378 | -2.77e-13 | 68.3 | 72.4 | 71.4 | 3.454 | 1.025 | 0
93 | 230.542543 | -2.43e-13 | 68.3 | 73.7 | 71.4 | 2.391 | 0.632 | 0
94 | 232.993366 | -3.05e-13 | 68.5 | 74.7 | 71.3 | 1.322 | 0.148 | 0
95 | 235.450814 | 4e-14 | 68.8 | 75.2 | 71.3 | 0.576 | -0.004 | 0
96 | 237.922713 | 2.2e-13 | 69.2 | 75.3 | 71.2 | 0.396 | -0.004 | 0
97 | 240.387695 | 7e-14 | 69.5 | 75.2 | 71.1 | 0.294 | -0.004 | 0
98 | 242.842171 | 1.24e-13 | 69.8 | 74.9 | 70.9 | 0.231 | -0.004 | 0
99 | 245.296148 | 4.3e-14 | 70 | 74.6 | 70.8 | 0.191 | -0.004 | 0
100 | 247.749332 | 3e-14 | 70 | 74.1 | 70.6 | 0.16 | -0.004 | 0
101 | 250.205947 | 7.3e-14 | 70 | 73.6 | 70.5 | 0.14 | -0.004 | 0
102 | 252.660309 | -1.6e-14 | 69.9 | 73.1 | 70.4 | 0.121 | -0.004 | 0
103 | 255.107431 | 1.6e-14 | 69.7 | 72.6 | 70.2 | 0.101 | -0.004 | 0
104 | 257.569908 | 5e-15 | 69.5 | 72 | 70.1 | 0.077 | -0.004 | 0
105 | 260.017909 | -5.2e-14 | 69.1 | 71.5 | 69.9 | 0.053 | -0.004 | 0
106 | 262.470193 | -9.1e-14 | 68.9 | 70.9 | 69.8 | 0.028 | -0.004 | 0
107 | 264.911656 | -9e-14 | 68.7 | 70.4 | 69.7 | 0.024 | 0.005 | 0
108 | 267.380421 | -8.9e-14 | 68.5 | 69.9 | 69.7 | 0.025 | 0.016 | 0
109 | 269.842857 | -1.08e-13 | 68.4 | 69.4 | 69.6 | 0.025 | 0.026 | 0
110 | 272.300869 | -8.7e-14 | 68.4 | 69 | 69.6 | 0.024 | 0.035 | 0
111 | 274.760171 | -3.08e-13 | 68.4 | 68.6 | 69.5 | 0.024 | 0.041 | 0
112 | 277.1996 | -9.4e-14 | 68.5 | 68.2 | 69.6 | 0.024 | 0.045 | 0
113 | 279.654221 | -1.04e-13 | 68.6 | 67.9 | 69.6 | 0.024 | 0.048 | 0
114 | 282.10542 | -1.9e-13 | 68.8 | 67.6 | 69.7 | 0.024 | 0.048 | 0
115 | 284.553157 | -1.14e-13 | 68.9 | 67.4 | 69.7 | 0.025 | 0.047 | 0
116 | 287.009126 | -2.3e-13 | 69 | 67.1 | 69.8 | 0.024 | 0.045 | 0
117 | 289.460905 | -8.6e-14 | 69.1 | 67 | 70 | 0.024 | 0.043 | 0
118 | 291.923333 | -2.29e-13 | 69.2 | 66.8 | 70.1 | 0.024 | 0.041 | 0
119 | 294.377274 | -9.1e-14 | 69.2 | 66.6 | 70.2 | 0.024 | 0.039 | 0
120 | 296.813718 | -1.01e-13 | 69.2 | 66.5 | 70.4 | 0.903 | 0.396 | 0
121 | 299.279108 | -1.43e-13 | 69.2 | 66.4 | 70.5 | 1.922 | 0.88 | 0
122 | 301.728828 | -2.63e-13 | 69.1 | 66.6 | 70.7 | 2.913 | 1.23 | 0
123 | 304.184169 | -4.87e-13 | 69 | 67.1 | 70.9 | 3.786 | 1.446 | 0
124 | 306.648575 | -4.78e-13 | 68.8 | 68 | 71 | 4.316 | 1.557 | 0
125 | 309.092124 | -2.67e-13 | 68.6 | 69.1 | 71.1 | 4.464 | 1.535 | 0
126 | 311.556841 | -3.02e-13 | 68.5 | 70.5 | 71.3 | 4.268 | 1.345 | 0
127 | 314.013597 | -2.67e-13 | 68.3 | 72 | 71.4 | 3.592 | 1.107 | 0
128 | 316.461536 | -3.48e-13 | 68.3 | 73.3 | 71.5 | 2.659 | 0.734 | 0
129 | 318.917394 | -3.22e-13 | 68.5 | 74.3 | 71.6 | 1.669 | 0.348 | 0
130 | 321.377761 | -4.8e-14 | 68.7 | 75 | 71.6 | 0.651 | -0.004 | 0
131 | 323.829939 | 1.04e-13 | 69 | 75.3 | 71.6 | 0.431 | -0.004 | 0
132 | 326.283367 | 2.18e-13 | 69.3 | 75.3 | 71.6 | 0.313 | -0.004 | 0
133 | 328.738294 | 1.18e-13 | 69.5 | 75.1 | 71.6 | 0.24 | -0.004 | 0
134 | 331.198242 | -8.1e-14 | 69.8 | 74.8 | 71.6 | 0.193 | -0.004 | 0
135 | 333.654407 | -5.7e-14 | 69.9 | 74.4 | 71.5 | 0.163 | -0.004 | 0
136 | 336.11056 | 6.2e-14 | 70 | 73.9 | 71.4 | 0.137 | -0.004 | 0
137 | 338.564837 | 3e-15 | 69.9 | 73.4 | 71.3 | 0.118 | -0.004 | 0
138 | 341.015279 | -4.1e-14 | 69.7 | 72.8 | 71.2 | 0.099 | -0.004 | 0
139 | 343.471007 | -6.2e-14 | 69.5 | 72.3 | 71.1 | 0.079 | -0.004 | 0
140 | 345.928878 | -1.23e-13 | 69.2 | 71.7 | 71 | 0.057 | -0.004 | 0
141 | 348.392046 | -3.8e-14 | 69 | 71.2 | 70.8 | 0.044 | 0 | 0
142 | 350.840536 | -8e-14 | 68.8 | 70.7 | 70.7 | 0.044 | 0.009 | 0
143 | 353.29958 | -1.31e-13 | 68.6 | 70.2 | 70.5 | 0.044 | 0.02 | 0
144 | 355.750141 | -3.1e-14 | 68.5 | 69.7 | 70.4 | 0.043 | 0.03 | 0
145 | 358.20524 | -1.97e-13 | 68.5 | 69.3 | 70.2 | 0.043 | 0.037 | 0
146 | 360.667268 | -1.43e-13 | 68.5 | 68.8 | 70.1 | 0.043 | 0.044 | 0
147 | 363.123123 | -2.41e-13 | 68.5 | 68.5 | 70 | 0.043 | 0.049 | 0
148 | 365.570174 | -8.1e-14 | 68.6 | 68.2 | 69.9 | 0.044 | 0.051 | 0
149 | 368.030603 | -1.92e-13 | 68.7 | 67.9 | 69.8 | 0.044 | 0.052 | 0
150 | 370.482662 | -9.9e-14 | 68.8 | 67.6 | 69.8 | 0.043 | 0.052 | 0
151 | 372.94627 | -2.6e-13 | 69 | 67.4 | 69.8 | 0.043 | 0.05 | 0
152 | 375.403176 | -2.25e-13 | 69.1 | 67.2 | 69.8 | 0.087 | 0.097 | 0
153 | 377.859859 | -2.21e-13 | 69.1 | 67.1 | 69.8 | 0.893 | 0.426 | 0
154 | 380.307735 | -1.9e-13 | 69.2 | 67 | 69.8 | 1.642 | 0.681 | 0
155 | 382.769846 | -2.79e-13 | 69.1 | 67.2 | 69.9 | 2.309 | 0.911 | 0
156 | 385.219172 | -4.4e-13 | 69.1 | 67.5 | 70 | 2.71 | 1.071 | 0
157 | 387.697747 | -5.34e-13 | 69 | 68.1 | 70.1 | 3.077 | 1.123 | 0
158 | 390.146791 | -3.22e-13 | 68.8 | 68.9 | 70.2 | 3.237 | 1.118 | 0
159 | 392.592947 | -1.84e-13 | 68.7 | 69.8 | 70.3 | 3.068 | 1.005 | 0
160 | 395.045024 | -1.71e-13 | 68.6 | 70.7 | 70.5 | 2.717 | 0.89 | 0
161 | 397.500919 | -3.13e-13 | 68.6 | 71.5 | 70.6 | 2.273 | 0.648 | 0
162 | 399.961752 | -2.36e-13 | 68.6 | 72.2 | 70.8 | 1.732 | 0.436 | 0
163 | 402.411983 | -8.8e-14 | 68.7 | 72.7 | 70.9 | 1.114 | 0.249 | 0
164 | 404.869084 | 3.3e-14 | 68.9 | 73 | 71.1 | 0.583 | 0.083 | 0
165 | 407.331274 | 5.8e-14 | 69.1 | 73.1 | 71.2 | 0.283 | -0.004 | 0
166 | 409.793174 | 8.7e-14 | 69.4 | 73 | 71.4 | 0.198 | -0.004 | 0
167 | 412.272944 | 1.28e-13 | 69.5 | 72.7 | 71.5 | 0.139 | -0.004 | 0
168 | 414.720729 | -6.8e-14 | 69.7 | 72.4 | 71.6 | 0.106 | -0.004 | 0
169 | 417.17529 | -2.6e-14 | 69.8 | 72.1 | 71.7 | 0.084 | -0.004 | 0
170 | 419.629637 | -1.1e-13 | 69.8 | 71.7 | 71.8 | 0.069 | -0.004 | 0
171 | 422.08607 | -1.04e-13 | 69.7 | 71.3 | 71.8 | 0.182 | 0.029 | 0
172 | 424.547575 | -7.7e-14 | 69.6 | 70.9 | 71.8 | 0.493 | 0.184 | 0
173 | 427.002555 | -1.01e-13 | 69.3 | 70.6 | 71.8 | 0.975 | 0.394 | 0
174 | 429.45391 | -1.03e-13 | 69.1 | 70.3 | 71.8 | 1.352 | 0.578 | 0
175 | 431.902126 | -2.04e-13 | 68.8 | 70.2 | 71.8 | 1.84 | 0.708 | 0
176 | 434.366207 | -3.26e-13 | 68.7 | 70.3 | 71.7 | 2.184 | 0.804 | 0
177 | 436.816433 | -3.12e-13 | 68.4 | 70.4 | 71.6 | 2.367 | 0.849 | 0
178 | 439.269941 | -3.2e-13 | 68.2 | 70.7 | 71.5 | 2.377 | 0.845 | 0
179 | 441.722138 | -3.21e-13 | 68.2 | 71.1 | 71.4 | 2.335 | 0.759 | 0
180 | 444.185259 | -2.07e-13 | 68.2 | 71.5 | 71.3 | 2.021 | 0.646 | 0
181 | 446.636444 | -2.05e-13 | 68.2 | 72 | 71.1 | 1.537 | 0.497 | 0
182 | 449.095126 | -1.59e-13 | 68.4 | 72.3 | 71 | 1.066 | 0.278 | 0
183 | 451.544691 | -1.29e-13 | 68.6 | 72.5 | 70.8 | 0.556 | 0.076 | 0
184 | 454.000819 | -1e-15 | 69 | 72.6 | 70.7 | 0.213 | -0.004 | 0
185 | 456.455845 | -1e-14 | 69.2 | 72.4 | 70.5 | 0.131 | -0.004 | 0
186 | 458.910187 | -8.2e-14 | 69.6 | 72.2 | 70.4 | 0.089 | -0.004 | 0
187 | 461.369307 | -5.6e-14 | 69.8 | 71.9 | 70.3 | 0.066 | -0.004 | 0
188 | 463.824948 | -5.7e-14 | 69.9 | 71.5 | 70.2 | 0.055 | -0.004 | 0
189 | 466.277231 | -1.78e-13 | 69.9 | 71.2 | 70.1 | 0.046 | -0.004 | 0
190 | 468.715049 | -1.72e-13 | 69.8 | 70.8 | 70 | 0.04 | -0.004 | 0
191 | 471.173974 | -1.46e-13 | 69.7 | 70.4 | 70 | 0.032 | -0.004 | 0
192 | 473.623684 | -1.55e-13 | 69.5 | 70 | 70 | 0.032 | 0 | 0
193 | 476.078809 | -1.56e-13 | 69.2 | 69.6 | 70 | 0.033 | 0.004 | 0
194 | 478.533566 | 5e-15 | 69 | 69.2 | 70 | 0.032 | 0.011 | 0
195 | 480.997529 | -1.29e-13 | 68.7 | 68.8 | 70 | 0.033 | 0.018 | 0
196 | 483.453636 | -7.5e-14 | 68.6 | 68.4 | 70.1 | 0.033 | 0.039 | 0
197 | 485.908885 | -2.37e-13 | 68.4 | 68.1 | 70.2 | 0.644 | 0.338 | 0
198 | 488.357854 | -2.34e-13 | 68.4 | 67.8 | 70.3 | 1.49 | 0.6 | 0
199 | 490.806199 | -2.1e-13 | 68.4 | 67.7 | 70.4 | 2.159 | 0.872 | 0
200 | 493.260108 | -4.14e-13 | 68.4 | 67.9 | 70.6 | 2.76 | 1.122 | 0
201 | 495.714875 | -5.58e-13 | 68.4 | 68.4 | 70.7 | 3.262 | 1.264 | 0
202 | 498.173708 | -4.89e-13 | 68.5 | 69.1 | 70.9 | 3.591 | 1.292 | 0
203 | 500.62697 | -4.09e-13 | 68.5 | 70 | 71 | 3.576 | 1.203 | 0
204 | 503.079796 | -3.32e-13 | 68.6 | 71.1 | 71.2 | 3.235 | 1.041 | 0
205 | 505.536449 | -2.85e-13 | 68.7 | 72.1 | 71.3 | 2.806 | 0.828 | 0
206 | 507.994305 | -1.45e-13 | 68.9 | 73 | 71.5 | 2.197 | 0.57 | 0
207 | 510.447149 | -2.35e-13 | 69 | 73.7 | 71.6 | 1.401 | 0.318 | 0
208 | 512.898847 | 9.8e-14 | 69.2 | 74.1 | 71.7 | 0.658 | 0.057 | 0
209 | 515.351204 | 1.19e-13 | 69.4 | 74.3 | 71.8 | 0.373 | -0.004 | 0
210 | 517.817361 | 1.44e-13 | 69.6 | 74.2 | 71.9 | 0.278 | -0.004 | 0
211 | 520.271159 | -8e-15 | 69.7 | 73.9 | 72 | 0.208 | -0.004 | 0
212 | 522.722342 | 7.5e-14 | 69.8 | 73.6 | 72 | 0.166 | -0.004 | 0
213 | 525.180094 | -4.1e-14 | 69.8 | 73.2 | 72 | 0.135 | -0.004 | 0
214 | 527.628423 | -4e-14 | 69.7 | 72.7 | 72 | 0.111 | -0.004 | 0
215 | 530.091806 | -2.8e-14 | 69.6 | 72.2 | 72 | 0.09 | -0.004 | 0
216 | 532.546996 | -1.19e-13 | 69.4 | 71.7 | 72 | 0.066 | -0.004 | 0
217 | 535.002787 | -2.7e-14 | 69.2 | 71.2 | 71.9 | 0.044 | -0.004 | 0
218 | 537.448049 | -1.03e-13 | 69 | 70.7 | 71.8 | 0.021 | -0.004 | 0
219 | 539.9089 | -1.69e-13 | 68.8 | 70.2 | 71.7 | 0.342 | 0.203 | 0
220 | 542.360092 | -1.81e-13 | 68.6 | 69.8 | 71.6 | 0.96 | 0.413 | 0
221 | 544.80326 | -2.13e-13 | 68.5 | 69.4 | 71.4 | 1.577 | 0.608 | 0
222 | 547.25326 | -2.7e-13 | 68.4 | 69.3 | 71.3 | 2.021 | 0.804 | 0
223 | 549.712641 | -3.62e-13 | 68.4 | 69.4 | 71.1 | 2.383 | 0.891 | 0
224 | 552.17112 | -5.36e-13 | 68.3 | 69.7 | 71 | 2.575 | 0.947 | 0
225 | 554.620357 | -4.01e-13 | 68.4 | 70 | 70.8 | 2.564 | 0.898 | 0
226 | 557.078713 | -3.46e-13 | 68.4 | 70.6 | 70.7 | 2.364 | 0.782 | 0
227 | 559.531232 | -2.21e-13 | 68.5 | 71.1 | 70.6 | 2.016 | 0.597 | 0
228 | 561.986696 | -2.9e-13 | 68.7 | 71.6 | 70.5 | 1.514 | 0.388 | 0
229 | 564.444125 | -1.61e-13 | 68.8 | 72 | 70.3 | 0.831 | 0.179 | 0
230 | 566.91923 | -1.27e-13 | 69.1 | 72.2 | 70.3 | 0.307 | -0.004 | 0
231 | 569.375713 | -3e-15 | 69.3 | 72.2 | 70.2 | 0.204 | -0.004 | 0
232 | 571.836125 | 7.6e-14 | 69.5 | 72 | 70.2 | 0.142 | -0.004 | 0
233 | 574.2951 | -5.3e-14 | 69.6 | 71.8 | 70.1 | 0.101 | -0.004 | 0
234 | 576.745959 | -4.1e-14 | 69.7 | 71.4 | 70.2 | 0.077 | -0.004 | 0
235 | 579.204035 | -1.02e-13 | 69.7 | 71.1 | 70.2 | 0.061 | -0.004 | 0
236 | 581.657795 | -7.7e-14 | 69.6 | 70.7 | 70.2 | 0.047 | -0.004 | 0
237 | 584.11389 | -2e-15 | 69.5 | 70.3 | 70.3 | 0.033 | -0.004 | 0
238 | 586.571676 | 0 | 69.3 | 69.9 | 70.4 | 0.017 | -0.004 | 0
239 | 589.029124 | -1.42e-13 | 69.2 | 69.4 | 70.5 | 0.009 | -0.003 | 0
240 | 591.480273 | -2.77e-13 | 69 | 69 | 70.7 | 0.308 | 0.164 | 0
241 | 593.939781 | -3.5e-14 | 68.8 | 68.7 | 70.8 | 1.032 | 0.482 | 0
242 | 596.38932 | -1.7e-13 | 68.7 | 68.4 | 71 | 1.836 | 0.741 | 0