## Sheet1
| time | current | int_temp | ext_temp | new_target_temp | pelt_volt | pelt_curr | vsource
0 | 2.232796 | -5e-13 | 67.1 | 59 | 70.1 | 4.716 | 2.107 | 0
1 | 4.67264 | -9.21e-13 | 67.1 | 60 | 70.3 | 6.998 | 2.787 | 0
2 | 7.112576 | -6.52e-13 | 67.3 | 61.9 | 70.4 | 7.003 | 2.495 | 0
3 | 9.577156 | -5.18e-13 | 67.4 | 64.7 | 70.6 | 7.003 | 2.335 | 0
4 | 12.030218 | -3.71e-13 | 67.8 | 67.7 | 70.7 | 7.003 | 2.231 | 0
5 | 14.480421 | -1.86e-13 | 68.1 | 70.7 | 70.8 | 7.003 | 2.151 | 0
6 | 16.935078 | -1.42e-13 | 68.6 | 73.8 | 70.9 | 7.003 | 2.097 | 0
7 | 19.396802 | -3.6e-14 | 69 | 76.7 | 71 | 7.003 | 2.052 | 0
8 | 21.847419 | 5.3e-14 | 69.6 | 79.5 | 71 | 6.086 | 1.724 | 0
9 | 24.309539 | -2.87e-13 | 69.9 | 82 | 71 | 3.266 | 0.537 | 0
10 | 26.762349 | 1.4e-14 | 70.1 | 83.7 | 71 | 1.494 | -0.004 | 0
11 | 29.221899 | 2.06e-13 | 70.4 | 84.4 | 71 | 1.144 | -0.005 | 0
12 | 31.670532 | 2.19e-13 | 70.5 | 84.5 | 71 | 0.89 | -0.004 | 0
13 | 34.138693 | 2.75e-13 | 70.6 | 84.1 | 70.9 | 0.733 | -0.004 | 0
14 | 36.594327 | 2.54e-13 | 70.6 | 83.6 | 70.8 | 0.639 | -0.004 | 0
15 | 39.047975 | 2.38e-13 | 70.3 | 82.8 | 70.7 | 0.564 | -0.004 | 0
16 | 41.494663 | 1.6e-13 | 70 | 82 | 70.6 | 0.49 | -0.004 | 0
17 | 43.952594 | 8e-14 | 69.3 | 81 | 70.5 | 0.398 | -0.004 | 0
18 | 46.409565 | 1.01e-13 | 68.9 | 80 | 70.3 | 0.317 | -0.004 | 0
19 | 48.877904 | -3.5e-14 | 68.4 | 78.9 | 70.2 | 0.241 | -0.004 | 0
20 | 51.340076 | -6.7e-14 | 68.2 | 77.9 | 70 | 0.166 | -0.004 | 0
21 | 53.803005 | -1.4e-14 | 68.1 | 77 | 69.9 | 0.104 | -0.004 | 0
22 | 56.263243 | -1.57e-13 | 68 | 76 | 69.7 | 0.051 | -0.004 | 0
23 | 58.712086 | -1.08e-13 | 68 | 75.2 | 69.6 | 0.029 | 0.006 | 0
24 | 61.136418 | -2.56e-13 | 68.2 | 74.4 | 69.5 | 0.029 | 0.02 | 0
25 | 63.588335 | -2.25e-13 | 68.4 | 73.7 | 69.4 | 0.029 | 0.027 | 0
26 | 66.04976 | -1.9e-13 | 68.7 | 73 | 69.3 | 0.029 | 0.031 | 0
27 | 68.500355 | -1.79e-13 | 68.9 | 72.4 | 69.2 | 0.029 | 0.032 | 0
28 | 70.955404 | -2.73e-13 | 69.1 | 71.9 | 69.2 | 0.029 | 0.03 | 0
29 | 73.415975 | -1.68e-13 | 69.3 | 71.4 | 69.2 | 0.029 | 0.027 | 0
30 | 75.870662 | -1.24e-13 | 69.4 | 71 | 69.2 | 0.03 | 0.025 | 0
31 | 78.317825 | -9.9e-14 | 69.4 | 70.5 | 69.2 | 0.029 | 0.023 | 0
32 | 80.77476 | -1.63e-13 | 69.4 | 70.1 | 69.2 | 0.029 | 0.022 | 0
33 | 83.233698 | -1.41e-13 | 69.3 | 69.7 | 69.3 | 0.029 | 0.022 | 0
34 | 85.691765 | -1.49e-13 | 69.2 | 69.4 | 69.4 | 0.029 | 0.023 | 0
35 | 88.12593 | -2.25e-13 | 69.1 | 69 | 69.5 | 0.029 | 0.025 | 0
36 | 90.569748 | -2.04e-13 | 69 | 68.6 | 69.6 | 0.029 | 0.029 | 0
37 | 93.022065 | -3.31e-13 | 68.8 | 68.3 | 69.7 | 0.029 | 0.033 | 0
38 | 95.47181 | -5.1e-14 | 68.8 | 67.9 | 69.9 | 0.029 | 0.037 | 0
39 | 97.933439 | -1.94e-13 | 68.7 | 67.6 | 70.1 | 0.029 | 0.041 | 0
40 | 100.372761 | -2e-13 | 68.7 | 67.4 | 70.2 | 0.029 | 0.044 | 0
41 | 102.824764 | -2.53e-13 | 68.7 | 67.1 | 70.4 | 0.029 | 0.047 | 0
42 | 105.273055 | -2.31e-13 | 68.7 | 66.9 | 70.5 | 0.03 | 0.049 | 0
43 | 107.722013 | -2.56e-13 | 68.8 | 66.7 | 70.7 | 0.03 | 0.05 | 0
44 | 110.170865 | -2.07e-13 | 68.9 | 66.5 | 70.8 | 0.029 | 0.05 | 0
45 | 112.627411 | -2.07e-13 | 68.9 | 66.4 | 70.9 | 0.029 | 0.049 | 0
46 | 115.083881 | -1.56e-13 | 69 | 66.2 | 71 | 0.029 | 0.048 | 0
47 | 117.546543 | -1.87e-13 | 69.1 | 66.1 | 71.1 | 0.029 | 0.047 | 0
48 | 120.005243 | -3.05e-13 | 69.1 | 66 | 71.2 | 0.028 | 0.046 | 0
49 | 122.458037 | -1.86e-13 | 69.1 | 65.9 | 71.2 | 0.03 | 0.044 | 0
50 | 124.911899 | -1.36e-13 | 69.1 | 65.8 | 71.2 | 0.029 | 0.044 | 0
51 | 127.362725 | -3.54e-13 | 69.1 | 65.7 | 71.2 | 0.029 | 0.043 | 0
52 | 129.827256 | -5.6e-14 | 69.1 | 65.6 | 71.2 | 0.03 | 0.043 | 0
53 | 132.277081 | -1.13e-13 | 69 | 65.6 | 71.2 | 0.029 | 0.044 | 0
54 | 134.730307 | -2.17e-13 | 69 | 65.5 | 71.1 | 0.029 | 0.044 | 0
55 | 137.189615 | -2.54e-13 | 69 | 65.4 | 71 | 0.03 | 0.046 | 0
56 | 139.64701 | -2.73e-13 | 68.9 | 65.4 | 70.9 | 0.029 | 0.047 | 0
57 | 142.082411 | -2.14e-13 | 68.9 | 65.3 | 70.8 | 0.029 | 0.048 | 0
58 | 144.536834 | -1.24e-13 | 68.9 | 65.2 | 70.6 | 0.03 | 0.048 | 0
59 | 146.994817 | -2.79e-13 | 68.9 | 65.2 | 70.5 | 0.029 | 0.049 | 0
60 | 149.45519 | -2.23e-13 | 68.9 | 65.1 | 70.3 | 0.03 | 0.05 | 0
61 | 151.907914 | -3.16e-13 | 68.9 | 65.1 | 70.2 | 0.029 | 0.05 | 0
62 | 154.350275 | -1.56e-13 | 69 | 65 | 70.1 | 0.029 | 0.05 | 0
63 | 156.800056 | -1.31e-13 | 69 | 65 | 69.9 | 0.029 | 0.05 | 0
64 | 159.258833 | -3.32e-13 | 69 | 64.9 | 69.8 | 0.029 | 0.05 | 0
65 | 161.717819 | -2.1e-13 | 69 | 64.8 | 69.7 | 0.029 | 0.05 | 0
66 | 164.167927 | -2.04e-13 | 69 | 64.8 | 69.6 | 0.029 | 0.049 | 0
67 | 166.62792 | -1.41e-13 | 69 | 64.7 | 69.5 | 0.03 | 0.049 | 0
68 | 169.081079 | -1.92e-13 | 69 | 64.7 | 69.4 | 0.03 | 0.049 | 0
69 | 171.5357 | -1.52e-13 | 69 | 64.6 | 69.4 | 0.202 | 0.189 | 0
70 | 173.991878 | -2.41e-13 | 69 | 64.6 | 69.4 | 1.374 | 0.688 | 0
71 | 176.442821 | -2.89e-13 | 69 | 64.7 | 69.4 | 2.627 | 1.093 | 0
72 | 178.904123 | -5.98e-13 | 68.9 | 65.1 | 69.4 | 3.632 | 1.427 | 0
73 | 181.35998 | -5.93e-13 | 68.8 | 66 | 69.4 | 4.497 | 1.687 | 0
74 | 183.819772 | -3.66e-13 | 68.7 | 67.2 | 69.5 | 4.946 | 1.771 | 0
75 | 186.268273 | -2.85e-13 | 68.5 | 68.7 | 69.6 | 5.078 | 1.709 | 0
76 | 188.724369 | -2.18e-13 | 68.4 | 70.4 | 69.7 | 4.843 | 1.559 | 0
77 | 191.192898 | -2.39e-13 | 68.4 | 72.2 | 69.8 | 4.151 | 1.232 | 0
78 | 193.644719 | -3.69e-13 | 68.4 | 73.8 | 70 | 3.211 | 0.799 | 0
79 | 196.109764 | -3.31e-13 | 68.6 | 75.1 | 70.1 | 1.832 | 0.341 | 0
80 | 198.554783 | -2.9e-14 | 68.8 | 75.9 | 70.3 | 0.743 | -0.004 | 0
81 | 201.011667 | 1.16e-13 | 69.2 | 76.2 | 70.5 | 0.531 | -0.004 | 0
82 | 203.474295 | 1.73e-13 | 69.5 | 76.2 | 70.6 | 0.397 | -0.004 | 0
83 | 205.931572 | 1.74e-13 | 69.8 | 76 | 70.8 | 0.311 | -0.004 | 0
84 | 208.390699 | 1.8e-13 | 70 | 75.6 | 70.9 | 0.249 | -0.004 | 0
85 | 210.847157 | 1.9e-14 | 70.1 | 75.1 | 71 | 0.211 | -0.004 | 0
86 | 213.300552 | 3.7e-14 | 70 | 74.6 | 71.2 | 0.181 | -0.004 | 0
87 | 215.755347 | -6.2e-14 | 69.9 | 74.1 | 71.3 | 0.156 | -0.004 | 0
88 | 218.209079 | -5.5e-14 | 69.7 | 73.5 | 71.3 | 0.128 | -0.004 | 0
89 | 220.664229 | 8e-15 | 69.5 | 72.9 | 71.4 | 0.13 | 0.005 | 0
90 | 223.123246 | -4.5e-14 | 69.2 | 72.3 | 71.4 | 0.129 | 0.017 | 0
91 | 225.573058 | -1.27e-13 | 69 | 71.7 | 71.5 | 0.129 | 0.027 | 0
92 | 228.031723 | -3.5e-14 | 68.7 | 71.2 | 71.4 | 0.129 | 0.038 | 0
93 | 230.485393 | -2.31e-13 | 68.5 | 70.7 | 71.4 | 0.129 | 0.048 | 0
94 | 232.944553 | -5.4e-14 | 68.4 | 70.2 | 71.3 | 0.129 | 0.057 | 0
95 | 235.403547 | -1.82e-13 | 68.4 | 69.7 | 71.3 | 0.129 | 0.066 | 0
96 | 237.860451 | -1.53e-13 | 68.4 | 69.4 | 71.2 | 0.13 | 0.072 | 0
97 | 240.318184 | -1.65e-13 | 68.5 | 69 | 71.1 | 0.129 | 0.077 | 0
98 | 242.761975 | -2.34e-13 | 68.6 | 68.6 | 70.9 | 0.129 | 0.08 | 0
99 | 245.222079 | -2.26e-13 | 68.7 | 68.3 | 70.8 | 0.129 | 0.08 | 0
100 | 247.67034 | -2.13e-13 | 68.8 | 68.1 | 70.7 | 0.13 | 0.079 | 0
101 | 250.133425 | -2.73e-13 | 69 | 67.9 | 70.5 | 0.129 | 0.077 | 0
102 | 252.587138 | -2.5e-13 | 69.1 | 67.6 | 70.4 | 0.129 | 0.075 | 0
103 | 255.043787 | -2.66e-13 | 69.2 | 67.5 | 70.2 | 0.129 | 0.073 | 0
104 | 257.505053 | -1.23e-13 | 69.2 | 67.3 | 70.1 | 0.129 | 0.071 | 0
105 | 259.953024 | -1.96e-13 | 69.2 | 67.1 | 69.9 | 0.13 | 0.07 | 0
106 | 262.409732 | -1.96e-13 | 69.2 | 66.9 | 69.8 | 0.129 | 0.069 | 0
107 | 264.865925 | -1.1e-13 | 69.1 | 66.8 | 69.7 | 0.47 | 0.203 | 0
108 | 267.321571 | -2.34e-13 | 69.1 | 66.7 | 69.7 | 1.155 | 0.534 | 0
109 | 269.760711 | -2.82e-13 | 69 | 66.7 | 69.6 | 1.843 | 0.796 | 0
110 | 272.20617 | -2.86e-13 | 68.9 | 66.8 | 69.6 | 2.51 | 1.025 | 0
111 | 274.664847 | -4.87e-13 | 68.8 | 67.3 | 69.5 | 3.116 | 1.151 | 0
112 | 277.112253 | -4.59e-13 | 68.7 | 68 | 69.6 | 3.447 | 1.249 | 0
113 | 279.581761 | -3.36e-13 | 68.6 | 68.8 | 69.6 | 3.577 | 1.262 | 0
114 | 282.038045 | -3.61e-13 | 68.5 | 69.9 | 69.7 | 3.492 | 1.15 | 0
115 | 284.491377 | -2.36e-13 | 68.5 | 70.9 | 69.7 | 3.133 | 0.995 | 0
116 | 286.938118 | -2.29e-13 | 68.5 | 72 | 69.8 | 2.533 | 0.763 | 0
117 | 289.398349 | -3.78e-13 | 68.6 | 72.8 | 69.9 | 1.841 | 0.464 | 0
118 | 291.852234 | -2.12e-13 | 68.8 | 73.4 | 70.1 | 1.031 | 0.128 | 0
119 | 294.325999 | 6.7e-14 | 69 | 73.8 | 70.2 | 0.429 | -0.004 | 0
120 | 296.773171 | 8.9e-14 | 69.3 | 73.8 | 70.4 | 0.291 | -0.004 | 0
121 | 299.232112 | 6.7e-14 | 69.5 | 73.6 | 70.5 | 0.213 | -0.004 | 0
122 | 301.682166 | 1.37e-13 | 69.8 | 73.4 | 70.7 | 0.165 | -0.004 | 0
123 | 304.134121 | -3.8e-14 | 69.9 | 73 | 70.9 | 0.133 | -0.004 | 0
124 | 306.592959 | -6e-14 | 69.9 | 72.6 | 71 | 0.11 | -0.004 | 0
125 | 309.046324 | -5.7e-14 | 69.9 | 72.2 | 71.1 | 0.094 | -0.004 | 0
126 | 311.500915 | -6.9e-14 | 69.8 | 71.7 | 71.3 | 0.079 | -0.004 | 0
127 | 313.957571 | 3.4e-14 | 69.5 | 71.2 | 71.4 | 0.064 | -0.004 | 0
128 | 316.420839 | -8.3e-14 | 69.3 | 70.7 | 71.5 | 0.057 | 0 | 0
129 | 318.868763 | -1.24e-13 | 69 | 70.2 | 71.6 | 0.057 | 0.008 | 0
130 | 321.321904 | -1.6e-13 | 68.8 | 69.8 | 71.6 | 0.058 | 0.018 | 0
131 | 323.776654 | -2.19e-13 | 68.6 | 69.4 | 71.6 | 0.058 | 0.027 | 0
132 | 326.232423 | -1.37e-13 | 68.5 | 68.9 | 71.6 | 0.057 | 0.036 | 0
133 | 328.695258 | -2.11e-13 | 68.4 | 68.5 | 71.6 | 0.058 | 0.044 | 0
134 | 331.145125 | -2.08e-13 | 68.4 | 68.1 | 71.6 | 0.818 | 0.366 | 0
135 | 333.611925 | -3.19e-13 | 68.4 | 67.9 | 71.5 | 1.678 | 0.765 | 0
136 | 336.061133 | -2.82e-13 | 68.5 | 67.9 | 71.4 | 2.527 | 1.077 | 0
137 | 338.515857 | -4.39e-13 | 68.5 | 68.1 | 71.3 | 3.384 | 1.291 | 0
138 | 340.976546 | -6.89e-13 | 68.6 | 68.8 | 71.2 | 3.943 | 1.434 | 0
139 | 343.443212 | -4.7e-13 | 68.7 | 69.7 | 71.1 | 4.194 | 1.478 | 0
140 | 345.899344 | -3.1e-13 | 68.7 | 70.9 | 71 | 4.149 | 1.374 | 0
141 | 348.35359 | -1.1e-13 | 68.7 | 72.2 | 70.8 | 3.741 | 1.164 | 0
142 | 350.823964 | -2.44e-13 | 68.8 | 73.4 | 70.7 | 2.927 | 0.859 | 0
143 | 353.315175 | -2.65e-13 | 68.9 | 74.5 | 70.5 | 1.853 | 0.408 | 0
144 | 355.812985 | -1.92e-13 | 69 | 75.2 | 70.4 | 0.715 | -0.004 | 0
145 | 358.303792 | 1.75e-13 | 69.2 | 75.5 | 70.2 | 0.477 | -0.005 | 0
146 | 360.796877 | 9.7e-14 | 69.5 | 75.4 | 70.1 | 0.351 | -0.004 | 0
147 | 363.268751 | 1.3e-13 | 69.6 | 75.2 | 70 | 0.268 | -0.004 | 0
148 | 365.768001 | 9.3e-14 | 69.8 | 74.9 | 69.9 | 0.207 | -0.004 | 0
149 | 368.222909 | 5e-14 | 69.8 | 74.5 | 69.8 | 0.17 | -0.004 | 0
150 | 370.685777 | -1.09e-13 | 69.8 | 74.1 | 69.8 | 0.142 | -0.004 | 0
151 | 373.138428 | -2.7e-14 | 69.7 | 73.6 | 69.8 | 0.117 | -0.004 | 0
152 | 375.608189 | -6.3e-14 | 69.6 | 73.1 | 69.8 | 0.108 | 0 | 0
153 | 378.060001 | 5.8e-14 | 69.3 | 72.5 | 69.8 | 0.108 | 0.008 | 0
154 | 380.52077 | -2.19e-13 | 69.2 | 72 | 69.8 | 0.108 | 0.017 | 0
155 | 382.974408 | -1.41e-13 | 68.9 | 71.5 | 69.9 | 0.107 | 0.025 | 0
156 | 385.425306 | -8.4e-14 | 68.7 | 71 | 70 | 0.108 | 0.034 | 0
157 | 387.885597 | -1.89e-13 | 68.5 | 70.6 | 70.1 | 0.108 | 0.044 | 0
158 | 390.335068 | -1.43e-13 | 68.5 | 70.1 | 70.2 | 0.108 | 0.053 | 0
159 | 392.791727 | -2.06e-13 | 68.4 | 69.7 | 70.3 | 0.107 | 0.06 | 0
160 | 395.250258 | -3.01e-13 | 68.4 | 69.4 | 70.5 | 0.108 | 0.066 | 0
161 | 397.687111 | -1.83e-13 | 68.5 | 69 | 70.6 | 0.108 | 0.071 | 0
162 | 400.135948 | -1.44e-13 | 68.6 | 68.7 | 70.8 | 0.108 | 0.074 | 0
163 | 402.576635 | -2.04e-13 | 68.7 | 68.4 | 71 | 0.108 | 0.075 | 0
164 | 405.041289 | -2.1e-13 | 68.9 | 68.1 | 71.1 | 0.109 | 0.074 | 0
165 | 407.493451 | -2.51e-13 | 69 | 67.9 | 71.3 | 0.108 | 0.072 | 0
166 | 409.947402 | -3.01e-13 | 69.1 | 67.7 | 71.4 | 0.108 | 0.07 | 0
167 | 412.425929 | -1.75e-13 | 69.2 | 67.5 | 71.5 | 0.108 | 0.067 | 0
168 | 414.875792 | -2.37e-13 | 69.3 | 67.4 | 71.6 | 0.107 | 0.064 | 0
169 | 417.337817 | -2.55e-13 | 69.3 | 67.2 | 71.7 | 0.107 | 0.062 | 0
170 | 419.788222 | -1.6e-13 | 69.2 | 67 | 71.8 | 0.108 | 0.061 | 0
171 | 422.252606 | -1.61e-13 | 69.2 | 66.9 | 71.8 | 0.076 | 0.015 | 0
172 | 424.707982 | -1.79e-13 | 69.1 | 66.8 | 71.8 | 1.173 | 0.617 | 0
173 | 427.155157 | -2.41e-13 | 69 | 66.7 | 71.8 | 2.566 | 1.097 | 0
174 | 429.612936 | -6.61e-13 | 68.9 | 67 | 71.8 | 3.761 | 1.459 | 0
175 | 432.07586 | -6.76e-13 | 68.7 | 67.6 | 71.8 | 4.702 | 1.762 | 0
176 | 434.532332 | -4.9e-13 | 68.6 | 68.8 | 71.7 | 5.342 | 1.896 | 0
177 | 436.986878 | -4.28e-13 | 68.4 | 70.3 | 71.6 | 5.614 | 1.895 | 0
178 | 439.439185 | -3.34e-13 | 68.3 | 72.1 | 71.5 | 5.293 | 1.7 | 0
179 | 441.888275 | -1.77e-13 | 68.2 | 74 | 71.4 | 4.506 | 1.358 | 0
180 | 444.344116 | -1.68e-13 | 68.2 | 75.7 | 71.2 | 3.437 | 0.831 | 0
181 | 446.797805 | -4.66e-13 | 68.5 | 77 | 71.1 | 1.889 | 0.256 | 0
182 | 449.255806 | -8.7e-14 | 68.7 | 77.8 | 71 | 0.773 | -0.004 | 0
183 | 451.71113 | 1.09e-13 | 69.2 | 78.1 | 70.8 | 0.558 | -0.005 | 0
184 | 454.169778 | 1.78e-13 | 69.5 | 78 | 70.7 | 0.421 | -0.004 | 0
185 | 456.624734 | 1.22e-13 | 70 | 77.7 | 70.5 | 0.333 | -0.004 | 0
186 | 459.09839 | 7.2e-14 | 70.2 | 77.3 | 70.4 | 0.274 | -0.004 | 0
187 | 461.54926 | 9e-14 | 70.3 | 76.7 | 70.3 | 0.239 | -0.004 | 0
188 | 464.005873 | -1.9e-14 | 70.3 | 76.1 | 70.2 | 0.213 | -0.004 | 0
189 | 466.465288 | 4.1e-14 | 70.2 | 75.5 | 70.1 | 0.19 | -0.004 | 0
190 | 468.919562 | 0 | 69.9 | 74.9 | 70 | 0.165 | -0.004 | 0
191 | 471.367347 | -5.6e-14 | 69.6 | 74.2 | 70 | 0.14 | -0.004 | 0
192 | 473.827327 | 2.5e-14 | 69.2 | 73.6 | 70 | 0.141 | 0.006 | 0
193 | 476.281592 | -4.4e-14 | 68.9 | 72.9 | 70 | 0.142 | 0.02 | 0
194 | 478.741359 | -1.34e-13 | 68.6 | 72.3 | 70 | 0.141 | 0.032 | 0
195 | 481.198571 | -1.24e-13 | 68.4 | 71.7 | 70 | 0.142 | 0.045 | 0
196 | 483.652835 | -1.57e-13 | 68.2 | 71.2 | 70.1 | 0.141 | 0.057 | 0
197 | 486.105998 | -1.04e-13 | 68.1 | 70.6 | 70.2 | 0.141 | 0.068 | 0
198 | 488.559675 | -1.79e-13 | 68.2 | 70.1 | 70.3 | 0.141 | 0.077 | 0
199 | 491.007847 | -2.03e-13 | 68.2 | 69.8 | 70.4 | 0.141 | 0.084 | 0
200 | 493.458849 | -1.86e-13 | 68.4 | 69.4 | 70.6 | 0.141 | 0.087 | 0
201 | 495.911819 | -1.29e-13 | 68.6 | 69.1 | 70.7 | 0.141 | 0.088 | 0
202 | 498.367234 | -3.34e-13 | 68.8 | 68.8 | 70.9 | 0.141 | 0.087 | 0
203 | 500.822242 | -1.76e-13 | 69 | 68.6 | 71 | 0.141 | 0.084 | 0
204 | 503.282586 | -1.83e-13 | 69.2 | 68.4 | 71.2 | 0.141 | 0.08 | 0
205 | 505.717945 | -1.23e-13 | 69.3 | 68.1 | 71.3 | 0.141 | 0.076 | 0
206 | 508.174004 | -1.83e-13 | 69.4 | 68 | 71.5 | 0.141 | 0.072 | 0
207 | 510.623084 | -1.14e-13 | 69.4 | 67.8 | 71.6 | 0.141 | 0.069 | 0
208 | 513.084239 | -1.98e-13 | 69.3 | 67.7 | 71.7 | 0.141 | 0.067 | 0
209 | 515.531587 | -1.44e-13 | 69.2 | 67.5 | 71.9 | 0.141 | 0.066 | 0
210 | 517.988961 | -7.3e-14 | 69.2 | 67.4 | 71.9 | 0.141 | 0.067 | 0
211 | 520.446581 | -1.08e-13 | 69.1 | 67.2 | 72 | 0.141 | 0.069 | 0
212 | 522.904058 | -3.59e-13 | 68.9 | 67.1 | 72 | 0.141 | 0.071 | 0
213 | 525.363155 | -2.5e-13 | 68.8 | 66.9 | 72.1 | 0.14 | 0.075 | 0
214 | 527.819779 | -1.36e-13 | 68.8 | 66.8 | 72 | 0.14 | 0.078 | 0
215 | 530.269366 | -9.4e-14 | 68.7 | 66.6 | 72 | 0.14 | 0.081 | 0
216 | 532.750187 | -2.12e-13 | 68.7 | 66.5 | 72 | 0.127 | 0.129 | 0
217 | 535.199216 | -2.58e-13 | 68.8 | 66.5 | 71.9 | 1.429 | 0.715 | 0
218 | 537.661732 | -3.02e-13 | 68.8 | 66.6 | 71.8 | 2.846 | 1.155 | 0
219 | 540.114922 | -7.24e-13 | 68.8 | 66.9 | 71.7 | 3.954 | 1.545 | 0
220 | 542.566076 | -7e-13 | 68.8 | 67.8 | 71.5 | 4.777 | 1.795 | 0
221 | 545.02097 | -3.91e-13 | 68.7 | 69 | 71.4 | 5.308 | 1.876 | 0
222 | 547.479242 | -3.63e-13 | 68.6 | 70.7 | 71.3 | 5.365 | 1.777 | 0
223 | 549.936938 | -2e-13 | 68.5 | 72.5 | 71.1 | 4.923 | 1.538 | 0
224 | 552.389578 | -5.9e-14 | 68.5 | 74.3 | 71 | 3.977 | 1.12 | 0
225 | 554.845392 | -2.94e-13 | 68.6 | 75.8 | 70.8 | 2.73 | 0.586 | 0
226 | 557.296306 | -2.68e-13 | 68.7 | 76.9 | 70.7 | 0.986 | 0 | 0
227 | 559.760587 | 6.8e-14 | 69 | 77.5 | 70.6 | 0.657 | -0.004 | 0
228 | 562.208703 | 1.87e-13 | 69.3 | 77.6 | 70.4 | 0.488 | -0.004 | 0
229 | 564.664188 | 1.49e-13 | 69.7 | 77.4 | 70.3 | 0.375 | -0.004 | 0
230 | 567.119248 | 1.48e-13 | 69.9 | 77 | 70.3 | 0.3 | -0.004 | 0
231 | 569.57945 | 3.9e-14 | 70.1 | 76.6 | 70.2 | 0.246 | -0.004 | 0
232 | 572.029534 | 1e-14 | 70.1 | 76 | 70.2 | 0.212 | -0.004 | 0
233 | 574.485846 | -1.2e-14 | 70 | 75.4 | 70.1 | 0.183 | -0.004 | 0
234 | 576.945562 | -9.1e-14 | 69.9 | 74.7 | 70.2 | 0.159 | -0.004 | 0
235 | 579.400365 | -9.2e-14 | 69.7 | 74.1 | 70.2 | 0.15 | 0.002 | 0
236 | 581.857275 | 7.7e-14 | 69.3 | 73.4 | 70.2 | 0.15 | 0.012 | 0
237 | 584.33967 | -1.53e-13 | 69.1 | 72.8 | 70.3 | 0.15 | 0.025 | 0
238 | 586.794875 | -9e-14 | 68.8 | 72.2 | 70.4 | 0.15 | 0.035 | 0
239 | 589.252963 | -9.2e-14 | 68.6 | 71.5 | 70.5 | 0.15 | 0.046 | 0
240 | 591.722671 | -1.3e-13 | 68.4 | 71 | 70.7 | 0.152 | 0.057 | 0
241 | 594.186233 | -1.61e-13 | 68.3 | 70.5 | 70.8 | 0.15 | 0.067 | 0
242 | 596.641858 | -3.71e-13 | 68.3 | 70 | 71 | 0.15 | 0.075 | 0