## Sheet1
| time | current | int_temp | ext_temp | new_target_temp | pelt_voltage | pelt_curr | new_target_temp | vsource
0 | 2.232264 | -8.54e-13 | 84.9 | 66 | 110.1 | 7 | 2.737 | 110.1 | 0
1 | 4.685423 | -6.74e-13 | 85.4 | 68.4 | 110.3 | 7 | 2.441 | 110.3 | 0
2 | 7.143308 | -3.52e-13 | 86 | 71.5 | 110.4 | 7 | 2.275 | 110.4 | 0
3 | 9.589189 | -1.21e-13 | 86.4 | 75 | 110.6 | 7 | 2.172 | 110.6 | 0
4 | 12.049628 | -5.3e-14 | 87 | 78.6 | 110.7 | 7 | 2.102 | 110.7 | 0
5 | 14.501549 | -1.6e-14 | 87.4 | 82.1 | 110.8 | 7 | 2.053 | 110.8 | 0
6 | 16.954013 | -2.7e-14 | 88 | 85.4 | 110.9 | 7 | 2.016 | 110.9 | 0
7 | 19.417264 | -1.5e-14 | 88.5 | 88.6 | 111 | 7 | 1.992 | 111 | 0
8 | 21.863835 | 3.4e-14 | 89.2 | 91.5 | 111 | 7 | 1.968 | 111 | 0
9 | 24.317741 | -5e-15 | 89.7 | 94.3 | 111 | 7 | 1.946 | 111 | 0
10 | 26.773638 | 1.97e-13 | 90.2 | 97 | 111 | 7 | 1.925 | 111 | 0
11 | 29.227334 | 2.81e-13 | 91 | 99.4 | 111 | 7 | 1.909 | 111 | 0
12 | 31.683885 | 1.664e-12 | 91.5 | 101.7 | 111 | 7 | 1.89 | 111 | 0
13 | 34.140919 | -5e-14 | 92.3 | 103.9 | 110.9 | 7 | 1.844 | 110.9 | 0
14 | 36.592999 | -1.8e-14 | 92.8 | 105.9 | 110.8 | 7 | 1.837 | 110.8 | 0
15 | 39.052196 | 3.2e-14 | 93.5 | 107.8 | 110.7 | 7 | 1.834 | 110.7 | 0
16 | 41.502251 | 5.4e-14 | 94 | 109.5 | 110.6 | 7 | 1.829 | 110.6 | 0
17 | 43.959796 | -8.8e-14 | 94.8 | 111.2 | 110.5 | 7 | 1.823 | 110.5 | 0
18 | 46.421194 | -1.14e-13 | 95.3 | 112.6 | 110.3 | 7 | 1.816 | 110.3 | 0
19 | 48.870361 | -2e-15 | 96 | 114.1 | 110.2 | 7 | 1.81 | 110.2 | 0
20 | 51.331252 | 2e-15 | 96.5 | 115.5 | 110 | 7 | 1.805 | 110 | 0
21 | 53.796768 | 4e-15 | 97.2 | 116.8 | 109.9 | 7 | 1.8 | 109.9 | 0
22 | 56.255243 | -1.43e-13 | 97.7 | 118.1 | 109.7 | 7 | 1.795 | 109.7 | 0
23 | 58.708306 | -1.03e-13 | 98.4 | 119.3 | 109.6 | 7 | 1.79 | 109.6 | 0
24 | 61.167306 | -3.116e-12 | 98.8 | 120.5 | 109.5 | 7 | 1.758 | 109.5 | 0
25 | 63.620539 | -2.19e-13 | 99.5 | 121.5 | 109.4 | 7 | 1.753 | 109.4 | 0
26 | 66.084363 | -1.5e-13 | 99.9 | 122.6 | 109.3 | 7 | 1.748 | 109.3 | 0
27 | 68.533912 | -7.4e-14 | 100.4 | 123.5 | 109.2 | 7 | 1.743 | 109.2 | 0
28 | 70.995948 | 1.85e-13 | 101 | 124.4 | 109.2 | 7 | 1.731 | 109.2 | 0
29 | 73.46592 | 5e-15 | 101.4 | 125.3 | 109.2 | 7 | 1.714 | 109.2 | 0
30 | 75.941601 | 3.2e-14 | 101.8 | 125.9 | 109.2 | 7 | 1.698 | 109.2 | 0
31 | 78.396331 | 1.65e-13 | 101.9 | 126.6 | 109.2 | 7 | 1.681 | 109.2 | 0
32 | 80.875291 | 7.1e-14 | 101.7 | 127.3 | 109.2 | 7 | 1.671 | 109.2 | 0
33 | 83.352797 | -2.6e-14 | 101.5 | 127.8 | 109.3 | 7 | 1.664 | 109.3 | 0
34 | 85.826636 | 1.35e-13 | 100.9 | 128.3 | 109.4 | 7 | 1.662 | 109.4 | 0
35 | 88.343645 | -1.71e-13 | 100.4 | 128.6 | 109.5 | 7 | 1.664 | 109.5 | 0