## Sheet1
| time | current | int_temp | ext_temp | new_target_temp | pelt_voltage | pelt_curr | new_target_temp | vsource
0 | 2.233596 | -1.3e-13 | 65.1 | 57.5 | 70.1 | 7 | 2.706 | 70.1 | 0
1 | 4.682093 | 9.332e-12 | 64.9 | 58.9 | 70.3 | 7 | 2.42 | 70.3 | 0
2 | 7.135048 | 1.6971e-11 | 64.6 | 61 | 70.4 | 7 | 2.262 | 70.4 | 0
3 | 9.570439 | 1.7063e-11 | 64.2 | 63.5 | 70.6 | 7 | 2.162 | 70.6 | 0
4 | 12.032857 | 1.376e-11 | 64 | 66.2 | 70.7 | 7 | 2.097 | 70.7 | 0
5 | 14.480342 | 9.228e-12 | 64 | 69 | 70.8 | 7 | 2.047 | 70.8 | 0
6 | 16.922679 | 8.708e-12 | 64 | 71.6 | 70.9 | 7 | 2.014 | 70.9 | 0
7 | 19.386359 | 1.7421e-11 | 64.3 | 74.1 | 71 | 7 | 1.986 | 71 | 0
8 | 21.840589 | 4.7641e-11 | 64.6 | 76.6 | 71 | 6.025351 | 1.694 | 71 | 0
9 | 24.308911 | 9.4193e-11 | 65.1 | 78.8 | 71 | 2.244179 | 0.25 | 71 | 0
10 | 26.773318 | 1.02767e-10 | 65.4 | 80.2 | 71 | -1.343696 | -0.004 | 71 | 0
11 | 29.23912 | 8.9478e-11 | 66 | 80.7 | 71 | -4.295926 | -0.004 | 71 | 0
12 | 31.68989 | 7.0211e-11 | 66.4 | 80.7 | 71 | -6.841605 | -0.004 | 71 | 0
13 | 34.146391 | 5.3778e-11 | 66.7 | 80.4 | 70.9 | -8.872818 | -0.004 | 70.9 | 0
14 | 36.601341 | 4.2175e-11 | 66.9 | 79.8 | 70.8 | -10.73361 | -0.004 | 70.8 | 0
15 | 39.05637 | 3.3568e-11 | 66.9 | 79.1 | 70.7 | -12.31632 | -0.004 | 70.7 | 0
16 | 41.517582 | 2.5395e-11 | 66.6 | 78.2 | 70.6 | -13.48787 | -0.004 | 70.6 | 0
17 | 43.96714 | 1.8536e-11 | 66.2 | 77.3 | 70.5 | -14.52135 | -0.004 | 70.5 | 0
18 | 46.427692 | 1.3148e-11 | 65.5 | 76.4 | 70.3 | -15.36176 | -0.004 | 70.3 | 0
19 | 48.878674 | 9.325e-12 | 65 | 75.4 | 70.2 | -15.91306 | -0.004 | 70.2 | 0
20 | 51.336662 | 6.76e-12 | 64.3 | 74.4 | 70 | -16.24682 | -0.004 | 70 | 0
21 | 53.796598 | 5.038e-12 | 64 | 73.4 | 69.9 | -16.37608 | -0.004 | 69.9 | 0
22 | 56.251708 | 4.168e-12 | 63.7 | 72.5 | 69.7 | -16.29673 | 0.018 | 69.7 | 0
23 | 58.709266 | 3.531e-12 | 63.7 | 71.5 | 69.6 | -16.11173 | 0.041 | 69.6 | 0
24 | 61.158753 | 3.159e-12 | 63.7 | 70.7 | 69.5 | -15.83757 | 0.058 | 69.5 | 0
25 | 63.613992 | 2.865e-12 | 63.9 | 70 | 69.4 | -15.37623 | 0.071 | 69.4 | 0
26 | 66.077738 | 2.708e-12 | 64.2 | 69.3 | 69.3 | -14.97857 | 0.078 | 69.3 | 0
27 | 68.52471 | 2.481e-12 | 64.6 | 68.7 | 69.2 | -14.38258 | 0.08 | 69.2 | 0
28 | 70.991532 | 2.409e-12 | 64.9 | 68.2 | 69.2 | -13.78504 | 0.078 | 69.2 | 0
29 | 73.446547 | 2.324e-12 | 65.3 | 67.8 | 69.2 | -13.00784 | 0.073 | 69.2 | 0
30 | 75.895154 | 2.273e-12 | 65.5 | 67.4 | 69.2 | -12.3553 | 0.067 | 69.2 | 0
31 | 78.34514 | 2.381e-12 | 65.7 | 67 | 69.2 | -11.45955 | 0.06 | 69.2 | 0
32 | 80.807742 | 2.288e-12 | 65.8 | 66.7 | 69.2 | -10.43447 | 0.054 | 69.2 | 0
33 | 83.266419 | 2.283e-12 | 65.7 | 66.3 | 69.3 | -9.388956 | 0.051 | 69.3 | 0
34 | 85.718538 | 2.208e-12 | 65.6 | 66 | 69.4 | -8.102395 | 0.048 | 69.4 | 0
35 | 88.161894 | 2.246e-12 | 65.5 | 65.7 | 69.5 | -6.840302 | 0.048 | 69.5 | 0
36 | 90.594068 | 2.214e-12 | 65.2 | 65.4 | 69.6 | -5.439021 | 0.051 | 69.6 | 0
37 | 93.051215 | 2.144e-12 | 65.1 | 65 | 69.8 | -3.894856 | 0.054 | 69.8 | 0
38 | 95.514897 | 2.025e-12 | 64.8 | 64.7 | 69.9 | -2.235075 | 0.059 | 69.9 | 0
39 | 97.972614 | 1.98e-12 | 64.7 | 64.4 | 70.1 | -0.324963 | 0.064 | 70.1 | 0
40 | 100.408643 | 1.926e-12 | 64.5 | 64.1 | 70.2 | 1.438066 | 0.584 | 70.2 | 0
41 | 102.867638 | 1.706e-12 | 64.5 | 64 | 70.4 | 3.342046 | 1.369 | 70.4 | 0
42 | 105.315393 | 1.388e-12 | 64.5 | 64.2 | 70.5 | 4.973483 | 1.901 | 70.5 | 0
43 | 107.755445 | 1.751e-12 | 64.4 | 64.9 | 70.7 | 5.905206 | 2.098 | 70.7 | 0
44 | 110.211874 | 3.727e-12 | 64.3 | 66.2 | 70.8 | 6.019404 | 2.034 | 70.8 | 0
45 | 112.663837 | 5.397e-12 | 64.3 | 67.9 | 70.9 | 5.535102 | 1.701 | 70.9 | 0
46 | 115.121654 | 5.065e-12 | 64.3 | 69.7 | 71 | 4.276344 | 1.179 | 71 | 0
47 | 117.575899 | 4.703e-12 | 64.4 | 71.3 | 71.1 | 2.931921 | 0.687 | 71.1 | 0
48 | 120.035255 | 5.874e-12 | 64.6 | 72.6 | 71.2 | 1.504339 | 0.25 | 71.2 | 0
49 | 122.490937 | 7.963e-12 | 65 | 73.3 | 71.2 | 0.3181642 | -0.003 | 71.2 | 0
50 | 124.941071 | 8.992e-12 | 65.2 | 73.6 | 71.2 | -0.4878687 | -0.004 | 71.2 | 0
51 | 127.397813 | 8.582e-12 | 65.7 | 73.6 | 71.2 | -1.068893 | -0.004 | 71.2 | 0
52 | 129.859255 | 7.542e-12 | 66 | 73.3 | 71.2 | -1.450147 | -0.003 | 71.2 | 0
53 | 132.304188 | 6.652e-12 | 66.2 | 73 | 71.2 | -1.584616 | -0.003 | 71.2 | 0
54 | 134.76412 | 6.042e-12 | 66.3 | 72.5 | 71.1 | -1.532778 | -0.004 | 71.1 | 0
55 | 137.21604 | 5.599e-12 | 66.2 | 72 | 71 | -1.437235 | -0.003 | 71 | 0
56 | 139.659176 | 5.019e-12 | 66.1 | 71.4 | 70.9 | -1.105355 | -0.003 | 70.9 | 0
57 | 142.094218 | 4.514e-12 | 65.9 | 70.8 | 70.8 | -0.6947494 | -0.003 | 70.8 | 0
58 | 144.554386 | 4.075e-12 | 65.5 | 70.1 | 70.6 | -0.1780586 | -0.003 | 70.6 | 0
59 | 146.998148 | 3.744e-12 | 65.2 | 69.5 | 70.5 | 0.4255682 | 0.141 | 70.5 | 0
60 | 149.461865 | 3.299e-12 | 64.8 | 68.9 | 70.3 | 1.160012 | 0.449 | 70.3 | 0
61 | 151.914115 | 2.766e-12 | 64.6 | 68.5 | 70.2 | 1.896859 | 0.729 | 70.2 | 0
62 | 154.369197 | 2.4e-12 | 64.3 | 68.2 | 70.1 | 2.496412 | 0.918 | 70.1 | 0
63 | 156.823678 | 2.374e-12 | 64.1 | 68.1 | 69.9 | 2.915653 | 1.037 | 69.9 | 0
64 | 159.272118 | 2.501e-12 | 64 | 68.3 | 69.8 | 2.971174 | 1.013 | 69.8 | 0
65 | 161.728432 | 2.718e-12 | 63.9 | 68.6 | 69.7 | 2.895778 | 0.955 | 69.7 | 0
66 | 164.178348 | 2.997e-12 | 64 | 69.1 | 69.6 | 2.586392 | 0.804 | 69.6 | 0
67 | 166.633241 | 3.279e-12 | 64.1 | 69.5 | 69.5 | 2.033852 | 0.653 | 69.5 | 0
68 | 169.104174 | 3.548e-12 | 64.3 | 69.9 | 69.4 | 1.523645 | 0.413 | 69.4 | 0
69 | 171.561886 | 3.849e-12 | 64.7 | 70.1 | 69.4 | 1.123849 | 0.282 | 69.4 | 0
70 | 174.019217 | 4.031e-12 | 64.9 | 70.3 | 69.4 | 0.6927614 | 0.141 | 69.4 | 0
71 | 176.475967 | 4.162e-12 | 65.3 | 70.3 | 69.4 | 0.4650538 | 0.081 | 69.4 | 0
72 | 178.925124 | 4.095e-12 | 65.6 | 70.1 | 69.4 | 0.5080939 | 0.122 | 69.4 | 0
73 | 181.384595 | 3.99e-12 | 65.8 | 69.9 | 69.4 | 0.6101211 | 0.177 | 69.4 | 0
74 | 183.835422 | 3.674e-12 | 65.9 | 69.6 | 69.5 | 0.780895 | 0.246 | 69.5 | 0
75 | 186.287171 | 3.378e-12 | 65.9 | 69.4 | 69.6 | 1.187919 | 0.402 | 69.6 | 0
76 | 188.744798 | 3.156e-12 | 65.8 | 69.1 | 69.7 | 1.59913 | 0.548 | 69.7 | 0
77 | 191.202442 | 2.944e-12 | 65.6 | 69 | 69.8 | 2.108531 | 0.736 | 69.8 | 0
78 | 193.65537 | 2.964e-12 | 65.3 | 69 | 70 | 2.585502 | 0.9 | 70 | 0
79 | 196.105155 | 2.871e-12 | 65.1 | 69 | 70.1 | 2.89786 | 0.988 | 70.1 | 0
80 | 198.564011 | 3.005e-12 | 64.8 | 69.3 | 70.3 | 2.996803 | 1.028 | 70.3 | 0
81 | 201.016661 | 3.202e-12 | 64.5 | 69.7 | 70.5 | 3.109756 | 1.006 | 70.5 | 0
82 | 203.475213 | 3.42e-12 | 64.3 | 70 | 70.6 | 3.036994 | 0.962 | 70.6 | 0
83 | 205.926676 | 3.566e-12 | 64.2 | 70.5 | 70.8 | 2.774801 | 0.843 | 70.8 | 0
84 | 208.388426 | 3.852e-12 | 64.2 | 71 | 70.9 | 2.568857 | 0.753 | 70.9 | 0
85 | 210.836583 | 4.066e-12 | 64.2 | 71.4 | 71 | 2.254427 | 0.655 | 71 | 0
86 | 213.293025 | 4.271e-12 | 64.5 | 71.7 | 71.2 | 1.867443 | 0.521 | 71.2 | 0
87 | 215.750241 | 4.491e-12 | 64.7 | 72 | 71.3 | 1.616641 | 0.445 | 71.3 | 0
88 | 218.20598 | 4.563e-12 | 65 | 72.1 | 71.3 | 1.42749 | 0.395 | 71.3 | 0
89 | 220.651904 | 4.551e-12 | 65.2 | 72.1 | 71.4 | 1.208228 | 0.325 | 71.4 | 0
90 | 223.107594 | 4.557e-12 | 65.4 | 72 | 71.4 | 1.187808 | 0.331 | 71.4 | 0
91 | 225.559587 | 4.382e-12 | 65.6 | 71.9 | 71.5 | 1.169098 | 0.333 | 71.5 | 0
92 | 228.017609 | 4.232e-12 | 65.7 | 71.7 | 71.4 | 1.286415 | 0.343 | 71.4 | 0
93 | 230.479166 | 3.999e-12 | 65.7 | 71.5 | 71.4 | 1.277124 | 0.382 | 71.4 | 0
94 | 232.929081 | 3.855e-12 | 65.7 | 71.3 | 71.4 | 1.401881 | 0.427 | 71.4 | 0
95 | 235.387208 | 3.677e-12 | 65.5 | 71.2 | 71.3 | 1.536298 | 0.478 | 71.3 | 0
96 | 237.84139 | 3.545e-12 | 65.3 | 71 | 71.2 | 1.672554 | 0.529 | 71.2 | 0
97 | 240.295069 | 3.448e-12 | 65.1 | 70.9 | 71.1 | 1.701817 | 0.537 | 71.1 | 0
98 | 242.747717 | 3.387e-12 | 64.9 | 70.7 | 70.9 | 1.8254 | 0.599 | 70.9 | 0
99 | 245.203331 | 3.357e-12 | 64.7 | 70.7 | 70.8 | 1.728662 | 0.537 | 70.8 | 0
100 | 247.658743 | 3.35e-12 | 64.6 | 70.6 | 70.7 | 1.707054 | 0.53 | 70.7 | 0
101 | 250.106883 | 3.372e-12 | 64.5 | 70.5 | 70.5 | 1.661223 | 0.517 | 70.5 | 0
102 | 252.563706 | 3.335e-12 | 64.5 | 70.5 | 70.4 | 1.493741 | 0.46 | 70.4 | 0
103 | 255.018127 | 3.338e-12 | 64.5 | 70.4 | 70.2 | 1.404949 | 0.435 | 70.2 | 0
104 | 257.46567 | 3.378e-12 | 64.6 | 70.3 | 70.1 | 1.308008 | 0.401 | 70.1 | 0
105 | 259.901584 | 3.317e-12 | 64.7 | 70.2 | 69.9 | 1.214726 | 0.371 | 69.9 | 0
106 | 262.353899 | 3.346e-12 | 64.9 | 70.1 | 69.8 | 1.136421 | 0.345 | 69.8 | 0
107 | 264.805536 | 3.289e-12 | 65 | 70 | 69.7 | 1.077294 | 0.333 | 69.7 | 0
108 | 267.25411 | 3.218e-12 | 65.2 | 69.8 | 69.7 | 1.16609 | 0.321 | 69.7 | 0
109 | 269.704532 | 3.135e-12 | 65.2 | 69.7 | 69.6 | 1.154458 | 0.365 | 69.6 | 0
110 | 272.166086 | 3.057e-12 | 65.3 | 69.5 | 69.6 | 1.319413 | 0.432 | 69.6 | 0
111 | 274.625562 | 3.008e-12 | 65.3 | 69.4 | 69.5 | 1.437761 | 0.471 | 69.5 | 0
112 | 277.07384 | 2.922e-12 | 65.3 | 69.3 | 69.6 | 1.604254 | 0.528 | 69.6 | 0
113 | 279.528609 | 2.91e-12 | 65.2 | 69.2 | 69.6 | 1.818472 | 0.608 | 69.6 | 0
114 | 281.982346 | 2.95e-12 | 65.1 | 69.2 | 69.7 | 1.980001 | 0.66 | 69.7 | 0
115 | 284.435958 | 2.924e-12 | 65 | 69.3 | 69.7 | 2.072052 | 0.682 | 69.7 | 0
116 | 286.896816 | 2.895e-12 | 64.9 | 69.4 | 69.8 | 2.178967 | 0.703 | 69.8 | 0
117 | 289.347342 | 3.05e-12 | 64.8 | 69.5 | 69.9 | 2.303271 | 0.744 | 69.9 | 0
118 | 291.802296 | 3.049e-12 | 64.7 | 69.7 | 70.1 | 2.331318 | 0.752 | 70.1 | 0
119 | 294.261993 | 3.132e-12 | 64.7 | 70 | 70.2 | 2.352847 | 0.755 | 70.2 | 0
120 | 296.718828 | 3.282e-12 | 64.7 | 70.2 | 70.4 | 2.371301 | 0.746 | 70.4 | 0
121 | 299.174156 | 3.373e-12 | 64.7 | 70.4 | 70.5 | 2.270137 | 0.701 | 70.5 | 0