## Sheet1
| time | current | int_temp | ext_temp | new_target_temp | pelt_voltage | pelt_curr | pelt_voltage | vsource
0 | 2.378617 | 1.93e-12 | 65.3 | 58.6 | 70.1 | 7 | 2.683 | 7 | 0
1 | 5.015117 | 1.0642e-11 | 65.3 | 60.1 | 70.3 | 7 | 2.381 | 7 | 0 | 7.210132
2 | 7.648978 | 2.1211e-11 | 65.1 | 62.4 | 70.5 | 7 | 2.232 | 7 | 0 | 9.679664
3 | 10.283895 | 2.4786e-11 | 64.8 | 65.2 | 70.6 | 7 | 2.129 | 7 | 0 | 10.78994
4 | 12.931677 | 2.9653e-11 | 64.7 | 68.1 | 70.7 | 7 | 2.062 | 7 | 0 | 10.60708
5 | 15.563386 | 3.7409e-11 | 64.5 | 70.8 | 70.9 | 7 | 2.017 | 7 | 0 | 10.26611
6 | 18.1917 | 5.3797e-11 | 64.5 | 73.5 | 70.9 | 7 | 1.983 | 7 | 0 | 10.26037
7 | 20.826355 | 7.3495e-11 | 64.5 | 76.2 | 71 | 5.075136 | 1.188 | 5.075136 | 0 | 9.30083
8 | 23.460047 | 7.8324e-11 | 64.7 | 78.4 | 71 | 1.294523 | -0.004 | 1.294523 | 0 | 6.293059
9 | 26.070228 | 7.9364e-11 | 65 | 79.5 | 71.1 | -1.932007 | -0.004 | -1.932007 | 0 | 2.861461
10 | 28.702124 | 6.8967e-11 | 65.4 | 79.9 | 71 | -4.617807 | -0.004 | -4.617807 | 0 | 0.379963
11 | 31.333899 | 5.3777e-11 | 65.9 | 79.7 | 71 | -6.906304 | -0.004 | -6.906304 | 0 | -1.32816
12 | 33.972572 | 4.1614e-11 | 66.2 | 79.2 | 70.9 | -8.701487 | -0.004 | -8.701487 | 0 | -2.278914
13 | 36.599566 | 3.2702e-11 | 66.4 | 78.5 | 70.8 | -10.29945 | -0.004 | -10.29945 | 0 | -2.852236
14 | 39.231604 | 2.5578e-11 | 66.5 | 77.7 | 70.7 | -11.56801 | -0.004 | -11.56801 | 0 | -3.225788
15 | 41.869596 | 2.0039e-11 | 66.4 | 76.8 | 70.6 | -12.56525 | -0.004 | -12.56525 | 0 | -3.227907
16 | 44.498175 | 1.5977e-11 | 66.1 | 76 | 70.4 | -13.37578 | -0.004 | -13.37578 | 0 | -3.424752
17 | 47.125451 | 1.2776e-11 | 65.8 | 75 | 70.3 | -13.99369 | -0.004 | -13.99369 | 0 | -3.814478
18 | 49.741356 | 1.0287e-11 | 65.2 | 74 | 70.1 | -14.28879 | 0.012 | -14.28879 | 0 | -3.616378
19 | 52.379327 | 8.335e-12 | 64.7 | 73.1 | 70 | -14.49042 | 0.034 | -14.49042 | 0 | -3.420333
20 | 55.004002 | 6.906e-12 | 64.5 | 72.2 | 69.8 | -14.37764 | 0.054 | -14.37764 | 0 | -3.422149
21 | 57.63918 | 5.903e-12 | 64.2 | 71.3 | 69.7 | -14.28299 | 0.072 | -14.28299 | 0 | -3.228729
22 | 60.269232 | 5.125e-12 | 64.1 | 70.5 | 69.5 | -13.96892 | 0.088 | -13.96892 | 0 | -2.847824
23 | 62.90636 | 4.597e-12 | 64.1 | 69.8 | 69.4 | -13.57502 | 0.1 | -13.57502 | 0 | -2.65762
24 | 65.537103 | 4.27e-12 | 64.3 | 69.1 | 69.3 | -13.00883 | 0.108 | -13.00883 | 0 | -2.470832
25 | 68.167746 | 3.98e-12 | 64.4 | 68.5 | 69.2 | -12.37307 | 0.113 | -12.37307 | 0 | -2.093163
26 | 70.792307 | 3.859e-12 | 64.7 | 68 | 69.2 | -11.68317 | 0.115 | -11.68317 | 0 | -1.711363
27 | 73.426713 | 3.685e-12 | 65 | 67.6 | 69.2 | -10.85005 | 0.114 | -10.85005 | 0 | -1.518075
28 | 76.062139 | 3.566e-12 | 65.2 | 67.2 | 69.2 | -9.985709 | 0.111 | -9.985709 | 0 | -1.521535
29 | 78.684561 | 3.385e-12 | 65.4 | 66.8 | 69.2 | -8.965483 | 0.108 | -8.965483 | 0 | -1.335984
30 | 81.301722 | 3.366e-12 | 65.5 | 66.5 | 69.2 | -7.962857 | 0.105 | -7.962857 | 0 | -1.142727
31 | 83.935157 | 3.326e-12 | 65.6 | 66.2 | 69.3 | -6.810065 | 0.102 | -6.810065 | 0 | -1.140973
32 | 86.560391 | 3.249e-12 | 65.6 | 65.9 | 69.4 | -5.538349 | 0.1 | -5.538349 | 0 | -1.145038
33 | 89.175158 | 3.214e-12 | 65.5 | 65.6 | 69.5 | -4.119293 | 0.099 | -4.119293 | 0 | -0.9524372
34 | 91.810081 | 3.132e-12 | 65.4 | 65.4 | 69.7 | -2.714207 | 0.099 | -2.714207 | 0 | -0.9493306
35 | 94.442027 | 3.162e-12 | 65.3 | 65.1 | 69.8 | -1.064851 | 0.1 | -1.064851 | 0 | -0.9509082
36 | 97.068212 | 3.029e-12 | 65.2 | 64.9 | 70 | 0.604841 | 0.197 | 0.604841 | 0 | -0.7607341
37 | 99.700106 | 2.863e-12 | 65.1 | 64.7 | 70.2 | 2.371811 | 0.923 | 2.371811 | 0 | -0.3798897
38 | 102.332898 | 2.924e-12 | 65 | 64.7 | 70.3 | 4.024192 | 1.565 | 4.024192 | 0 | 0.949125
39 | 104.968116 | 3.326e-12 | 64.9 | 65.2 | 70.5 | 5.253082 | 1.907 | 5.253082 | 0 | 3.039998
40 | 107.59606 | 4.969e-12 | 64.7 | 66.3 | 70.7 | 5.701283 | 1.926 | 5.701283 | 0 | 4.957167
41 | 110.213047 | 7.833e-12 | 64.5 | 67.8 | 70.8 | 5.348772 | 1.679 | 5.348772 | 0 | 6.116694
42 | 112.827644 | 9.678e-12 | 64.4 | 69.5 | 70.9 | 4.384624 | 1.265 | 4.384624 | 0 | 6.09027
43 | 115.46733 | 1.0611e-11 | 64.5 | 71 | 71 | 3.109788 | 0.806 | 3.109788 | 0 | 5.302085
44 | 118.108585 | 1.1657e-11 | 64.6 | 72.3 | 71.1 | 1.755167 | 0.359 | 1.755167 | 0 | 3.793161
45 | 120.739977 | 1.2904e-11 | 64.9 | 73 | 71.2 | 0.6272868 | 0.018 | 0.6272868 | 0 | 1.904728
46 | 123.358679 | 1.2982e-11 | 65.3 | 73.3 | 71.2 | -0.1333985 | -0.004 | -0.1333985 | 0 | 0.5713183
47 | 125.99099 | 1.1782e-11 | 65.6 | 73.3 | 71.3 | -0.6610026 | -0.004 | -0.6610026 | 0 | -0.5698482
48 | 128.623239 | 1.0286e-11 | 66 | 73 | 71.2 | -0.8678185 | -0.004 | -0.8678185 | 0 | -1.324496
49 | 131.27602 | 8.865e-12 | 66.3 | 72.6 | 71.2 | -1.06374 | -0.004 | -1.06374 | 0 | -1.70462
50 | 133.903009 | 7.865e-12 | 66.4 | 72.1 | 71.1 | -0.9651834 | -0.004 | -0.9651834 | 0 | -1.902268
51 | 136.532902 | 7.022e-12 | 66.4 | 71.6 | 71 | -0.6542038 | -0.004 | -0.6542038 | 0 | -1.89909
52 | 139.16869 | 6.374e-12 | 66.3 | 71.1 | 70.9 | -0.3658363 | -0.004 | -0.3658363 | 0 | -2.279146
53 | 141.798033 | 5.739e-12 | 66 | 70.4 | 70.8 | 0.1219096 | -0.004 | 0.1219096 | 0 | -2.278461
54 | 144.435403 | 5.175e-12 | 65.7 | 69.9 | 70.6 | 0.7224082 | 0.203 | 0.7224082 | 0 | -1.900012
55 | 147.061158 | 4.568e-12 | 65.5 | 69.4 | 70.5 | 1.294913 | 0.49 | 1.294913 | 0 | -1.902067
56 | 149.69284 | 4.063e-12 | 65.1 | 68.9 | 70.3 | 1.866776 | 0.691 | 1.866776 | 0 | -1.332853
57 | 152.313049 | 3.859e-12 | 64.8 | 68.7 | 70.2 | 2.387425 | 0.861 | 2.387425 | 0 | -0.3807145
58 | 154.94612 | 3.952e-12 | 64.6 | 68.7 | 70 | 2.598038 | 0.904 | 2.598038 | 0 | 0.1899942
59 | 157.576368 | 4.261e-12 | 64.4 | 68.8 | 69.9 | 2.671445 | 0.897 | 2.671445 | 0 | 0.760345
60 | 160.20689 | 4.684e-12 | 64.3 | 69.1 | 69.7 | 2.446727 | 0.835 | 2.446727 | 0 | 1.139912
61 | 162.839931 | 4.955e-12 | 64.3 | 69.4 | 69.6 | 2.154931 | 0.654 | 2.154931 | 0 | 1.329078
62 | 165.473699 | 5.324e-12 | 64.5 | 69.8 | 69.5 | 1.621543 | 0.517 | 1.621543 | 0 | 1.140534
63 | 168.100624 | 5.572e-12 | 64.7 | 70 | 69.4 | 1.243229 | 0.339 | 1.243229 | 0 | 0.7591971
64 | 170.742423 | 5.751e-12 | 65 | 70.2 | 69.4 | 0.8055589 | 0.18 | 0.8055589 | 0 | 0.3799065
65 | 173.365077 | 5.623e-12 | 65.4 | 70.2 | 69.4 | 0.5570015 | 0.111 | 0.5570015 | 0 | -0.1904148
66 | 175.994116 | 5.479e-12 | 65.6 | 70.1 | 69.4 | 0.4467566 | 0.091 | 0.4467566 | 0 | -0.5694202
67 | 178.633594 | 5.229e-12 | 65.9 | 69.9 | 69.4 | 0.5116871 | 0.136 | 0.5116871 | 0 | -0.9527826
68 | 181.241903 | 4.966e-12 | 66.1 | 69.6 | 69.4 | 0.7920305 | 0.263 | 0.7920305 | 0 | -1.143583
69 | 183.880264 | 4.599e-12 | 66.1 | 69.3 | 69.5 | 1.044757 | 0.352 | 1.044757 | 0 | -0.9501422
70 | 186.504273 | 4.358e-12 | 66.1 | 69.1 | 69.6 | 1.553183 | 0.488 | 1.553183 | 0 | -0.5705967
71 | 189.137918 | 4.216e-12 | 66 | 69 | 69.7 | 1.921956 | 0.66 | 1.921956 | 0 | -0.3786256
72 | 191.786536 | 4.219e-12 | 65.8 | 68.9 | 69.9 | 2.383349 | 0.828 | 2.383349 | 0 | 0.1893716
73 | 194.418541 | 4.266e-12 | 65.5 | 69.1 | 70 | 2.569514 | 0.862 | 2.569514 | 0 | 0.7613977
74 | 197.040032 | 4.466e-12 | 65.3 | 69.3 | 70.2 | 2.802513 | 0.927 | 2.802513 | 0 | 0.9515976
75 | 199.672863 | 4.939e-12 | 65 | 69.6 | 70.4 | 2.893909 | 0.937 | 2.893909 | 0 | 1.330486
76 | 202.301268 | 5.307e-12 | 64.8 | 70 | 70.5 | 2.826833 | 0.894 | 2.826833 | 0 | 1.710897
77 | 204.933261 | 5.738e-12 | 64.8 | 70.5 | 70.7 | 2.570307 | 0.778 | 2.570307 | 0 | 1.90097
78 | 207.561741 | 6.049e-12 | 64.8 | 71 | 70.9 | 2.365945 | 0.688 | 2.365945 | 0 | 1.715308
79 | 210.180133 | 6.416e-12 | 64.8 | 71.4 | 71 | 1.930531 | 0.591 | 1.930531 | 0 | 1.333517
80 | 212.811019 | 6.643e-12 | 65 | 71.7 | 71.1 | 1.660109 | 0.444 | 1.660109 | 0 | 1.139627
81 | 215.445013 | 6.731e-12 | 65.3 | 72 | 71.2 | 1.282635 | 0.32 | 1.282635 | 0 | 0.7603824
82 | 218.07153 | 6.921e-12 | 65.4 | 72.1 | 71.3 | 1.100272 | 0.275 | 1.100272 | 0 | 0.1902582
83 | 220.701028 | 6.464e-12 | 65.7 | 72.1 | 71.4 | 0.9729993 | 0.247 | 0.9729993 | 0 | -0.1899902
84 | 223.33496 | 6.185e-12 | 65.9 | 72 | 71.4 | 0.9521034 | 0.253 | 0.9521034 | 0 | -0.5696516
85 | 225.967405 | 5.853e-12 | 66 | 71.8 | 71.5 | 1.046541 | 0.306 | 1.046541 | 0 | -0.7608968
86 | 228.591915 | 5.505e-12 | 66 | 71.6 | 71.4 | 1.161013 | 0.368 | 1.161013 | 0 | -0.7605213
87 | 231.226955 | 5.237e-12 | 66 | 71.4 | 71.4 | 1.295671 | 0.409 | 1.295671 | 0 | -0.7593097
88 | 233.859858 | 5.06e-12 | 65.9 | 71.2 | 71.3 | 1.445162 | 0.462 | 1.445162 | 0 | -0.7599572
89 | 236.490409 | 4.849e-12 | 65.7 | 71 | 71.2 | 1.607738 | 0.519 | 1.607738 | 0 | -0.7606619
90 | 239.118436 | 4.756e-12 | 65.6 | 70.8 | 71.1 | 1.775409 | 0.576 | 1.775409 | 0 | -0.5711954
91 | 241.742552 | 4.751e-12 | 65.4 | 70.7 | 71 | 1.831458 | 0.587 | 1.831458 | 0 | -0.379887
92 | 244.383159 | 4.741e-12 | 65.3 | 70.6 | 70.8 | 1.860971 | 0.592 | 1.860971 | 0 | -0.1897627
93 | 247.012292 | 4.786e-12 | 65.2 | 70.6 | 70.7 | 1.751473 | 0.544 | 1.751473 | 0 | 0
94 | 249.63524 | 4.826e-12 | 65.1 | 70.6 | 70.5 | 1.595656 | 0.49 | 1.595656 | 0 | 0
95 | 252.262245 | 4.836e-12 | 65.1 | 70.6 | 70.4 | 1.396496 | 0.42 | 1.396496 | 0 | 0
96 | 254.900081 | 4.843e-12 | 65.2 | 70.6 | 70.2 | 1.158968 | 0.338 | 1.158968 | 0 | -0.1898263
97 | 257.530218 | 4.854e-12 | 65.3 | 70.5 | 70.1 | 1.005594 | 0.285 | 1.005594 | 0 | -0.38022
98 | 260.160194 | 4.826e-12 | 65.4 | 70.4 | 69.9 | 0.8459869 | 0.233 | 0.8459869 | 0 | -0.3803064
99 | 262.789135 | 4.991e-12 | 65.5 | 70.3 | 69.8 | 0.6977254 | 0.188 | 0.6977254 | 0 | -0.7607206
100 | 265.418366 | 4.57e-12 | 65.7 | 70 | 69.7 | 0.8122897 | 0.254 | 0.8122897 | 0 | -0.9506273
101 | 268.04882 | 4.455e-12 | 65.7 | 69.8 | 69.6 | 0.845795 | 0.27 | 0.845795 | 0 | -0.9530083
102 | 270.66491 | 4.195e-12 | 65.8 | 69.5 | 69.6 | 1.094978 | 0.376 | 1.094978 | 0 | -0.9555989
103 | 273.281141 | 3.995e-12 | 65.8 | 69.3 | 69.6 | 1.283665 | 0.452 | 1.283665 | 0 | -0.7645256
104 | 275.896913 | 3.854e-12 | 65.8 | 69.1 | 69.6 | 1.587276 | 0.559 | 1.587276 | 0 | -0.5712037
105 | 278.533208 | 3.806e-12 | 65.7 | 69 | 69.6 | 1.7148 | 0.586 | 1.7148 | 0 | -0.1899819
106 | 281.160572 | 3.863e-12 | 65.6 | 69 | 69.6 | 2.026621 | 0.694 | 2.026621 | 0 | 0.1902298
107 | 283.790007 | 3.922e-12 | 65.5 | 69.1 | 69.7 | 2.157548 | 0.727 | 2.157548 | 0 | 0.5700591
108 | 286.423184 | 4.061e-12 | 65.4 | 69.3 | 69.8 | 2.202264 | 0.725 | 2.202264 | 0 | 0.7597188
109 | 289.055113 | 4.232e-12 | 65.3 | 69.5 | 69.9 | 2.236505 | 0.721 | 2.236505 | 0 | 0.7601518
110 | 291.685291 | 4.531e-12 | 65.3 | 69.7 | 70.1 | 2.302862 | 0.731 | 2.302862 | 0 | 0.9513627
111 | 294.310732 | 4.704e-12 | 65.3 | 70 | 70.2 | 2.232897 | 0.684 | 2.232897 | 0 | 1.142062
112 | 296.938945 | 4.884e-12 | 65.4 | 70.3 | 70.4 | 2.124353 | 0.699 | 2.124353 | 0 | 1.143901
113 | 299.555941 | 5.199e-12 | 65.4 | 70.6 | 70.6 | 2.024503 | 0.613 | 2.024503 | 0 | 1.142019
114 | 302.192798 | 5.404e-12 | 65.5 | 70.9 | 70.7 | 1.869779 | 0.556 | 1.869779 | 0 | 1.13834
115 | 304.826774 | 5.535e-12 | 65.6 | 71.2 | 70.9 | 1.658202 | 0.474 | 1.658202 | 0 | 0.7596976
116 | 307.458051 | 5.582e-12 | 65.7 | 71.3 | 71.1 | 1.668779 | 0.495 | 1.668779 | 0 | 0.3793405
117 | 310.099082 | 5.641e-12 | 65.8 | 71.4 | 71.2 | 1.660744 | 0.498 | 1.660744 | 0 | 0.3786314
118 | 312.740233 | 5.522e-12 | 65.9 | 71.5 | 71.3 | 1.758836 | 0.541 | 1.758836 | 0 | 0.1896548
119 | 315.371821 | 5.468e-12 | 65.9 | 71.5 | 71.4 | 1.742964 | 0.531 | 1.742964 | 0 | 0
120 | 317.99516 | 5.425e-12 | 65.9 | 71.5 | 71.5 | 1.8313 | 0.564 | 1.8313 | 0 | 0.1902898
121 | 320.626964 | 5.334e-12 | 65.8 | 71.6 | 71.6 | 1.786914 | 0.604 | 1.786914 | 0 | 0.1898813
122 | 323.261609 | 5.373e-12 | 65.8 | 71.6 | 71.6 | 1.853532 | 0.568 | 1.853532 | 0 | 0
123 | 325.899624 | 5.308e-12 | 65.7 | 71.6 | 71.7 | 1.878125 | 0.577 | 1.878125 | 0 | 0.1898166
124 | 328.529851 | 5.25e-12 | 65.6 | 71.7 | 71.6 | 1.74982 | 0.518 | 1.74982 | 0 | 0.1901639
125 | 331.158245 | 5.267e-12 | 65.5 | 71.7 | 71.6 | 1.705608 | 0.511 | 1.705608 | 0 | 0
126 | 333.797736 | 5.197e-12 | 65.5 | 71.7 | 71.5 | 1.600866 | 0.476 | 1.600866 | 0 | 0
127 | 336.434893 | 5.206e-12 | 65.5 | 71.7 | 71.4 | 1.4515 | 0.43 | 1.4515 | 0 | -0.1903496
128 | 339.051228 | 5.154e-12 | 65.5 | 71.6 | 71.3 | 1.362534 | 0.41 | 1.362534 | 0 | -0.3812969
129 | 341.680149 | 5.082e-12 | 65.6 | 71.5 | 71.2 | 1.249702 | 0.367 | 1.249702 | 0 | -0.3805034
130 | 344.307423 | 4.914e-12 | 65.7 | 71.4 | 71.1 | 1.118344 | 0.323 | 1.118344 | 0 | -0.5699019
131 | 346.944213 | 4.802e-12 | 65.7 | 71.2 | 70.9 | 0.9706852 | 0.272 | 0.9706852 | 0 | -0.7596406
132 | 349.573071 | 4.735e-12 | 65.8 | 71 | 70.7 | 0.9243101 | 0.262 | 0.9243101 | 0 | -0.760497
133 | 352.203931 | 4.561e-12 | 65.9 | 70.8 | 70.6 | 1.009919 | 0.312 | 1.009919 | 0 | -0.7614925
134 | 354.825913 | 4.436e-12 | 65.9 | 70.6 | 70.4 | 0.9931591 | 0.309 | 0.9931591 | 0 | -0.7636422
135 | 357.441986 | 4.331e-12 | 65.9 | 70.4 | 70.3 | 0.9817528 | 0.312 | 0.9817528 | 0 | -0.951045
136 | 360.083288 | 4.184e-12 | 65.9 | 70.1 | 70.1 | 1.025616 | 0.327 | 1.025616 | 0 | -0.7587787
137 | 362.713615 | 4.069e-12 | 65.9 | 70 | 70 | 1.111967 | 0.355 | 1.111967 | 0 | -0.57027
138 | 365.343954 | 3.763e-12 | 65.8 | 69.8 | 69.9 | 1.231489 | 0.402 | 1.231489 | 0 | -0.7592977
139 | 367.981641 | 4.04e-12 | 65.7 | 69.6 | 69.8 | 1.289854 | 0.419 | 1.289854 | 0 | -0.5698185
140 | 370.608788 | 3.852e-12 | 65.6 | 69.5 | 69.8 | 1.498508 | 0.501 | 1.498508 | 0 | -0.3798274
141 | 373.24719 | 3.888e-12 | 65.6 | 69.4 | 69.8 | 1.64669 | 0.555 | 1.64669 | 0 | -0.1898262
142 | 375.876766 | 3.858e-12 | 65.5 | 69.4 | 69.8 | 1.737505 | 0.579 | 1.737505 | 0 | 0
143 | 378.505975 | 3.88e-12 | 65.5 | 69.4 | 69.8 | 1.858985 | 0.615 | 1.858985 | 0 | 0.1900656
144 | 381.138106 | 3.956e-12 | 65.4 | 69.5 | 69.8 | 1.895651 | 0.621 | 1.895651 | 0 | 0.5698721
145 | 383.770314 | 4.105e-12 | 65.5 | 69.7 | 69.9 | 1.828186 | 0.635 | 1.828186 | 0 | 0.5706682
146 | 386.395101 | 4.304e-12 | 65.5 | 69.8 | 70 | 1.911757 | 0.612 | 1.911757 | 0 | 0.5706302
147 | 389.027659 | 4.446e-12 | 65.6 | 70 | 70.1 | 1.863452 | 0.586 | 1.863452 | 0 | 0.5694805
148 | 391.66306 | 4.506e-12 | 65.8 | 70.1 | 70.3 | 1.968365 | 0.629 | 1.968365 | 0 | 0.5702148
149 | 394.288834 | 4.72e-12 | 65.9 | 70.3 | 70.4 | 1.957516 | 0.619 | 1.957516 | 0 | 0.7604625
150 | 396.923017 | 4.969e-12 | 65.9 | 70.5 | 70.6 | 1.94277 | 0.608 | 1.94277 | 0 | 0.7605351
151 | 399.548289 | 4.738e-12 | 66 | 70.7 | 70.8 | 1.927577 | 0.591 | 1.927577 | 0 | 0.7603351
152 | 402.183855 | 5.089e-12 | 66 | 70.9 | 70.9 | 1.896646 | 0.626 | 1.896646 | 0 | 0.7586669
153 | 404.820695 | 5.189e-12 | 66 | 71.1 | 71.1 | 2.001951 | 0.614 | 2.001951 | 0 | 0.5694985
154 | 407.451648 | 5.239e-12 | 66 | 71.2 | 71.3 | 1.972663 | 0.598 | 1.972663 | 0 | 0.3800812
155 | 410.082728 | 5.272e-12 | 66 | 71.3 | 71.4 | 2.045505 | 0.633 | 2.045505 | 0 | 0.3797431
156 | 412.718366 | 5.279e-12 | 65.9 | 71.4 | 71.5 | 2.108541 | 0.654 | 2.108541 | 0 | 0.5689963
157 | 415.35517 | 5.371e-12 | 65.8 | 71.6 | 71.6 | 2.038365 | 0.621 | 2.038365 | 0 | 0.7591632
158 | 417.987325 | 5.439e-12 | 65.8 | 71.8 | 71.7 | 1.924518 | 0.575 | 1.924518 | 0 | 0.5707344
159 | 420.611555 | 5.506e-12 | 65.7 | 71.9 | 71.8 | 1.872812 | 0.559 | 1.872812 | 0 | 0.3803028
160 | 423.246292 | 5.31e-12 | 65.7 | 72 | 71.8 | 1.787037 | 0.527 | 1.787037 | 0 | 0.1899326
161 | 425.876581 | 5.475e-12 | 65.7 | 72 | 71.9 | 1.758981 | 0.527 | 1.758981 | 0 | 0
162 | 428.511168 | 5.428e-12 | 65.7 | 72 | 71.8 | 1.702955 | 0.513 | 1.702955 | 0 | 0.1899117
163 | 431.142187 | 5.353e-12 | 65.7 | 72.1 | 71.8 | 1.489936 | 0.485 | 1.489936 | 0 | 0
164 | 433.768676 | 5.299e-12 | 65.8 | 72 | 71.7 | 1.469977 | 0.432 | 1.469977 | 0 | -0.1897625
165 | 436.411932 | 5.206e-12 | 65.9 | 72 | 71.6 | 1.294548 | 0.37 | 1.294548 | 0 | -0.1898724
166 | 439.035371 | 5.075e-12 | 66 | 71.9 | 71.5 | 1.192927 | 0.338 | 1.192927 | 0 | -0.5704454
167 | 441.67098 | 5.073e-12 | 66 | 71.7 | 71.4 | 1.188576 | 0.354 | 1.188576 | 0 | -0.5694515
168 | 444.303598 | 4.946e-12 | 66.1 | 71.6 | 71.3 | 1.0368 | 0.295 | 1.0368 | 0 | -0.570218
169 | 446.932126 | 4.75e-12 | 66.1 | 71.4 | 71.1 | 1.006745 | 0.29 | 1.006745 | 0 | -0.9517263
170 | 449.557209 | 4.581e-12 | 66.1 | 71.1 | 70.9 | 1.106194 | 0.295 | 1.106194 | 0 | -0.9533263
171 | 452.17692 | 4.429e-12 | 66.1 | 70.9 | 70.8 | 1.082895 | 0.351 | 1.082895 | 0 | -0.7645324
172 | 454.789165 | 4.331e-12 | 66.1 | 70.7 | 70.6 | 1.098148 | 0.342 | 1.098148 | 0 | -0.7636424
173 | 457.414974 | 4.21e-12 | 66 | 70.5 | 70.5 | 1.143216 | 0.367 | 1.143216 | 0 | -0.761168
174 | 460.044247 | 4.028e-12 | 66 | 70.3 | 70.3 | 1.184689 | 0.381 | 1.184689 | 0 | -0.7598533
175 | 462.679148 | 3.943e-12 | 65.9 | 70.1 | 70.2 | 1.287749 | 0.42 | 1.287749 | 0 | -0.5700342
176 | 465.307089 | 3.81e-12 | 65.8 | 70 | 70.1 | 1.326613 | 0.429 | 1.326613 | 0 | -0.3800995
177 | 467.940928 | 3.84e-12 | 65.7 | 69.9 | 70 | 1.38043 | 0.451 | 1.38043 | 0 | -0.3805083
178 | 470.563216 | 3.885e-12 | 65.7 | 69.8 | 70 | 1.477964 | 0.437 | 1.477964 | 0 | -0.1902112
179 | 473.198243 | 3.894e-12 | 65.7 | 69.8 | 70 | 1.472143 | 0.48 | 1.472143 | 0 | -0.1899122
180 | 475.828807 | 3.804e-12 | 65.7 | 69.7 | 70 | 1.633272 | 0.539 | 1.633272 | 0 | -0.1899714
181 | 478.462192 | 3.859e-12 | 65.7 | 69.7 | 70 | 1.706488 | 0.569 | 1.706488 | 0 | 0.1899983
182 | 481.092012 | 3.905e-12 | 65.8 | 69.8 | 70 | 1.731002 | 0.567 | 1.731002 | 0 | 0.3799588
183 | 483.72592 | 3.95e-12 | 65.8 | 69.9 | 70.1 | 1.769535 | 0.576 | 1.769535 | 0 | 0.380137
184 | 486.353273 | 4.143e-12 | 65.9 | 70 | 70.2 | 1.826097 | 0.593 | 1.826097 | 0 | 0.3800787
185 | 488.987988 | 4.166e-12 | 66 | 70.1 | 70.3 | 1.907184 | 0.618 | 1.907184 | 0 | 0.5696412
186 | 491.619746 | 4.378e-12 | 66.1 | 70.3 | 70.5 | 1.899976 | 0.587 | 1.899976 | 0 | 0.7606168
187 | 494.246878 | 4.482e-12 | 66.1 | 70.5 | 70.6 | 1.877232 | 0.633 | 1.877232 | 0 | 0.760184
188 | 496.88163 | 4.641e-12 | 66.1 | 70.7 | 70.8 | 1.892091 | 0.571 | 1.892091 | 0 | 0.7598485
189 | 499.511085 | 4.454e-12 | 66.1 | 70.9 | 71 | 1.869254 | 0.608 | 1.869254 | 0 | 0.7625697
190 | 502.127052 | 5.29e-12 | 66.1 | 71.1 | 71.1 | 1.857444 | 0.563 | 1.857444 | 0 | 0.7612017
191 | 504.765934 | 4.857e-12 | 66.1 | 71.3 | 71.3 | 1.959355 | 0.611 | 1.959355 | 0 | 0.5710609
192 | 507.380432 | 1.1393e-11 | 66.1 | 71.4 | 71.4 | 2.038013 | 0.641 | 2.038013 | 0 | 0.1906518
193 | 510.011098 | 9.053e-12 | 66 | 71.4 | 71.6 | 2.119631 | 0.67 | 2.119631 | 0 | 0.3801382
194 | 512.641676 | 8.733e-12 | 66 | 71.6 | 71.7 | 2.200898 | 0.695 | 2.200898 | 0 | 0.572158
195 | 515.254405 | 2.732e-12 | 66 | 71.7 | 71.8 | 2.151655 | 0.664 | 2.151655 | 0 | 0.571716
196 | 517.889037 | 3.799e-12 | 66 | 71.9 | 71.9 | 2.05876 | 0.628 | 2.05876 | 0 | 0.7597833
197 | 520.519064 | 1.804e-12 | 65.9 | 72.1 | 72 | 2.024079 | 0.617 | 2.024079 | 0 | 0.570061
198 | 523.151632 | 5.085e-12 | 65.9 | 72.2 | 72 | 1.820119 | 0.531 | 1.820119 | 0 | 0.380523
199 | 525.774988 | 5.226e-12 | 65.9 | 72.3 | 72.1 | 1.704662 | 0.496 | 1.704662 | 0 | 0.3802242
200 | 528.411686 | 5.251e-12 | 66 | 72.4 | 72 | 1.509041 | 0.43 | 1.509041 | 0 | 0.1901037
201 | 531.035274 | 5.162e-12 | 66 | 72.4 | 72 | 1.367176 | 0.388 | 1.367176 | 0 | 0
202 | 533.670774 | 5.099e-12 | 66.1 | 72.4 | 71.9 | 1.185378 | 0.334 | 1.185378 | 0 | -0.3796924
203 | 536.302696 | 5.064e-12 | 66.2 | 72.2 | 71.8 | 1.078912 | 0.306 | 1.078912 | 0 | -0.7605952
204 | 538.929813 | 4.874e-12 | 66.2 | 72 | 71.7 | 1.067235 | 0.314 | 1.067235 | 0 | -0.569923
205 | 541.566565 | 4.721e-12 | 66.3 | 71.9 | 71.6 | 1.059176 | 0.312 | 1.059176 | 0 | -0.5698592
206 | 544.194271 | 4.566e-12 | 66.3 | 71.7 | 71.5 | 1.053511 | 0.312 | 1.053511 | 0 | -0.9494876
207 | 546.832563 | 4.402e-12 | 66.3 | 71.4 | 71.3 | 1.050949 | 0.313 | 1.050949 | 0 | -0.9486674
208 | 549.464822 | 4.277e-12 | 66.3 | 71.2 | 71.1 | 1.18306 | 0.377 | 1.18306 | 0 | -0.7601317
209 | 552.094809 | 4.203e-12 | 66.3 | 71 | 71 | 1.203303 | 0.386 | 1.203303 | 0 | -0.7595774
210 | 554.730908 | 4.057e-12 | 66.2 | 70.8 | 70.8 | 1.113395 | 0.343 | 1.113395 | 0 | -0.5693814
211 | 557.363685 | 4.002e-12 | 66.1 | 70.7 | 70.7 | 1.16279 | 0.371 | 1.16279 | 0 | -0.5702245
212 | 559.991994 | 3.92e-12 | 66 | 70.5 | 70.5 | 1.119828 | 0.353 | 1.119828 | 0 | -0.5703729
213 | 562.623402 | 3.878e-12 | 66 | 70.4 | 70.4 | 1.196855 | 0.4 | 1.196855 | 0 | -0.3795172
214 | 565.261847 | 3.798e-12 | 66 | 70.3 | 70.3 | 1.196891 | 0.387 | 1.196891 | 0 | -0.3799567
215 | 567.887159 | 3.76e-12 | 65.9 | 70.2 | 70.2 | 1.222182 | 0.396 | 1.222182 | 0 | -0.3800768
216 | 570.523942 | 3.753e-12 | 65.9 | 70.1 | 70.2 | 1.287391 | 0.421 | 1.287391 | 0 | -0.3801583
217 | 573.148125 | 3.691e-12 | 66 | 70 | 70.2 | 1.379864 | 0.461 | 1.379864 | 0 | -0.1903313
218 | 575.777938 | 3.716e-12 | 66 | 70 | 70.2 | 1.416621 | 0.466 | 1.416621 | 0 | 0
219 | 578.411026 | 3.696e-12 | 66 | 70 | 70.2 | 1.484101 | 0.489 | 1.484101 | 0 | 0
220 | 581.043004 | 3.71e-12 | 66.1 | 70 | 70.2 | 1.588607 | 0.524 | 1.588607 | 0 | 0.189792
221 | 583.679952 | 3.787e-12 | 66.1 | 70.1 | 70.3 | 1.621612 | 0.528 | 1.621612 | 0 | 0.1906981
222 | 586.286894 | 3.878e-12 | 66.2 | 70.1 | 70.4 | 1.788664 | 0.595 | 1.788664 | 0 | 0.1906901
223 | 588.924062 | 3.9e-12 | 66.2 | 70.2 | 70.5 | 1.882397 | 0.622 | 1.882397 | 0 | 0.5695913
224 | 591.553828 | 4.008e-12 | 66.2 | 70.4 | 70.7 | 1.881091 | 0.603 | 1.881091 | 0 | 0.5717489
225 | 594.171121 | 4.114e-12 | 66.3 | 70.5 | 70.8 | 2.033528 | 0.659 | 2.033528 | 0 | 0.5706746
226 | 596.810764 | 4.314e-12 | 66.3 | 70.7 | 71 | 2.070124 | 0.663 | 2.070124 | 0 | 0.7602096
227 | 599.432828 | 4.466e-12 | 66.3 | 70.9 | 71.1 | 2.107193 | 0.66 | 2.107193 | 0 | 0.7601687
228 | 602.072754 | 4.598e-12 | 66.2 | 71.1 | 71.3 | 2.139366 | 0.665 | 2.139366 | 0 | 0.7600162
229 | 604.695874 | 4.745e-12 | 66.2 | 71.3 | 71.5 | 2.152413 | 0.666 | 2.152413 | 0 | 0.9503685
230 | 607.333871 | 4.932e-12 | 66.2 | 71.6 | 71.6 | 2.147985 | 0.669 | 2.147985 | 0 | 0.9495127
231 | 609.961733 | 5.048e-12 | 66.2 | 71.8 | 71.8 | 2.117352 | 0.654 | 2.117352 | 0 | 0.5709313
232 | 612.588444 | 5.159e-12 | 66.2 | 71.9 | 71.9 | 2.057819 | 0.63 | 2.057819 | 0 | 0.570298
233 | 615.222141 | 5.266e-12 | 66.2 | 72.1 | 72 | 1.967592 | 0.592 | 1.967592 | 0 | 0.569268
234 | 617.85837 | 5.344e-12 | 66.2 | 72.2 | 72.1 | 1.941938 | 0.586 | 1.941938 | 0 | 0.3797316
235 | 620.489019 | 5.421e-12 | 66.2 | 72.3 | 72.2 | 1.881003 | 0.566 | 1.881003 | 0 | 0.3799038
236 | 623.12286 | 5.412e-12 | 66.2 | 72.4 | 72.2 | 1.779108 | 0.53 | 1.779108 | 0 | 0.3800113
237 | 625.752021 | 5.372e-12 | 66.2 | 72.5 | 72.3 | 1.635696 | 0.479 | 1.635696 | 0 | 0.189999
238 | 628.386046 | 5.312e-12 | 66.3 | 72.5 | 72.2 | 1.55476 | 0.457 | 1.55476 | 0 | 0
239 | 631.017972 | 5.303e-12 | 66.3 | 72.5 | 72.2 | 1.43958 | 0.417 | 1.43958 | 0 | -0.1901139
240 | 633.64605 | 5.145e-12 | 66.3 | 72.4 | 72.1 | 1.408098 | 0.421 | 1.408098 | 0 | -0.1900248
241 | 636.280443 | 5.089e-12 | 66.3 | 72.4 | 72 | 1.21364 | 0.344 | 1.21364 | 0 | -0.3791724
242 | 638.920696 | 4.969e-12 | 66.4 | 72.2 | 71.9 | 1.117153 | 0.314 | 1.117153 | 0 | -0.569217
243 | 641.550841 | 4.423e-12 | 66.4 | 72.1 | 71.8 | 1.106706 | 0.322 | 1.106706 | 0 | -0.5707576
244 | 644.176868 | 6.648e-12 | 66.4 | 71.9 | 71.7 | 1.107964 | 0.286 | 1.107964 | 0 | -0.7601506
245 | 646.812956 | 4.812e-12 | 66.4 | 71.7 | 71.5 | 1.07063 | 0.342 | 1.07063 | 0 | -0.9493068
246 | 649.443869 | 4.171e-12 | 66.4 | 71.4 | 71.3 | 1.069767 | 0.333 | 1.069767 | 0 | -0.9503987
247 | 652.073906 | 4.072e-12 | 66.4 | 71.2 | 71.2 | 1.088016 | 0.333 | 1.088016 | 0 | -0.7598288
248 | 654.708213 | 3.995e-12 | 66.4 | 71 | 71 | 1.243551 | 0.405 | 1.243551 | 0 | -0.7601474
249 | 657.336043 | 3.982e-12 | 66.3 | 70.8 | 70.9 | 1.300544 | 0.427 | 1.300544 | 0 | -0.5705842
250 | 659.965982 | 3.953e-12 | 66.3 | 70.7 | 70.7 | 1.257583 | 0.401 | 1.257583 | 0 | -0.569883
251 | 662.600281 | 3.86e-12 | 66.2 | 70.5 | 70.6 | 1.361574 | 0.444 | 1.361574 | 0 | -0.5716366
252 | 665.214071 | 3.822e-12 | 66.2 | 70.4 | 70.5 | 1.391291 | 0.451 | 1.391291 | 0 | -0.3814825
253 | 667.842985 | 3.845e-12 | 66.2 | 70.3 | 70.4 | 1.449996 | 0.473 | 1.449996 | 0 | -0.1898554
254 | 670.481238 | 3.859e-12 | 66.2 | 70.3 | 70.4 | 1.424716 | 0.457 | 1.424716 | 0 | -0.1895318
255 | 673.119145 | 3.859e-12 | 66.2 | 70.2 | 70.4 | 1.536027 | 0.499 | 1.536027 | 0 | -0.189742
256 | 675.751553 | 3.982e-12 | 66.2 | 70.2 | 70.4 | 1.572756 | 0.509 | 1.572756 | 0 | 0
257 | 678.386833 | 4.203e-12 | 66.2 | 70.2 | 70.4 | 1.639621 | 0.535 | 1.639621 | 0 | 0.1900472
258 | 681.013403 | 5.872e-12 | 66.2 | 70.3 | 70.4 | 1.638914 | 0.526 | 1.638914 | 0 | 0.190184
259 | 683.6449 | 4.044e-12 | 66.3 | 70.3 | 70.5 | 1.759227 | 0.573 | 1.759227 | 0 | 0.1899387
260 | 686.27826 | -1.3066e-11 | 66.3 | 70.4 | 70.6 | 1.80765 | 0.587 | 1.80765 | 0 | 0.3798624
261 | 688.909965 | 4.322e-12 | 66.4 | 70.5 | 70.7 | 1.877693 | 0.608 | 1.877693 | 0 | 0.5700479
262 | 691.540976 | 4.361e-12 | 66.5 | 70.7 | 70.9 | 1.868548 | 0.575 | 1.868548 | 0 | 0.5697968
263 | 694.175 | 4.42e-12 | 66.5 | 70.8 | 71 | 1.979273 | 0.623 | 1.979273 | 0 | 0.3810913
264 | 696.789062 | 4.546e-12 | 66.5 | 70.9 | 71.2 | 2.10911 | 0.676 | 2.10911 | 0 | 0.5723006
265 | 699.417 | 4.636e-12 | 66.5 | 71.1 | 71.3 | 2.133841 | 0.669 | 2.133841 | 0 | 0.7621818
266 | 702.037154 | 4.805e-12 | 66.5 | 71.3 | 71.5 | 2.175624 | 0.675 | 2.175624 | 0 | 0.7620106
267 | 704.666271 | 4.939e-12 | 66.5 | 71.5 | 71.7 | 2.224565 | 0.689 | 2.224565 | 0 | 0.9525354
268 | 707.286303 | 5.106e-12 | 66.4 | 71.8 | 71.8 | 2.224745 | 0.679 | 2.224745 | 0 | 0.9509496
269 | 709.924173 | 5.278e-12 | 66.4 | 72 | 72 | 2.086441 | 0.611 | 2.086441 | 0 | 0.7593601
270 | 712.553896 | 5.391e-12 | 66.4 | 72.2 | 72.1 | 2.014154 | 0.585 | 2.014154 | 0 | 0.7599445
271 | 715.187715 | 5.488e-12 | 66.4 | 72.4 | 72.2 | 1.902594 | 0.548 | 1.902594 | 0 | 0.5695823
272 | 717.820914 | 5.547e-12 | 66.4 | 72.5 | 72.3 | 1.848255 | 0.548 | 1.848255 | 0 | 0.5697793
273 | 720.452912 | 5.564e-12 | 66.4 | 72.7 | 72.4 | 1.756335 | 0.519 | 1.756335 | 0 | 0.3800817
274 | 723.082941 | 5.583e-12 | 66.4 | 72.7 | 72.4 | 1.623477 | 0.474 | 1.623477 | 0 | 0
275 | 725.717543 | 5.457e-12 | 66.5 | 72.7 | 72.5 | 1.570412 | 0.461 | 1.570412 | 0 | 0
276 | 728.34902 | 5.401e-12 | 66.5 | 72.7 | 72.4 | 1.487548 | 0.437 | 1.487548 | 0 | 0
277 | 730.980895 | 5.271e-12 | 66.5 | 72.7 | 72.4 | 1.373281 | 0.399 | 1.373281 | 0 | -0.1899093
278 | 733.614691 | 5.168e-12 | 66.6 | 72.6 | 72.3 | 1.342452 | 0.35 | 1.342452 | 0 | -0.3795427
279 | 736.250395 | 4.987e-12 | 66.6 | 72.5 | 72.2 | 1.25562 | 0.378 | 1.25562 | 0 | -0.3803413
280 | 738.873126 | 4.87e-12 | 66.6 | 72.4 | 72.1 | 1.176577 | 0.351 | 1.176577 | 0 | -0.5698097
281 | 741.515311 | 4.702e-12 | 66.6 | 72.2 | 72 | 1.191286 | 0.358 | 1.191286 | 0 | -0.7586439
282 | 744.145692 | 4.597e-12 | 66.6 | 72 | 71.9 | 1.202902 | 0.366 | 1.202902 | 0 | -0.7624052
283 | 746.761865 | 4.494e-12 | 66.6 | 71.8 | 71.7 | 1.107819 | 0.328 | 1.107819 | 0 | -0.7623468
284 | 749.392648 | 4.366e-12 | 66.6 | 71.6 | 71.6 | 1.240796 | 0.393 | 1.240796 | 0 | -0.7600003
285 | 752.025021 | 4.273e-12 | 66.6 | 71.4 | 71.4 | 1.263085 | 0.403 | 1.263085 | 0 | -0.7595669
286 | 754.658807 | 4.191e-12 | 66.5 | 71.2 | 71.2 | 1.175629 | 0.368 | 1.175629 | 0 | -0.5699461
287 | 757.288677 | 4.146e-12 | 66.5 | 71.1 | 71.1 | 1.221236 | 0.39 | 1.221236 | 0 | -0.5718828
288 | 759.904637 | 4.045e-12 | 66.4 | 70.9 | 70.9 | 1.28382 | 0.412 | 1.28382 | 0 | -0.5715809
289 | 762.537278 | 4.025e-12 | 66.4 | 70.8 | 70.8 | 1.271487 | 0.404 | 1.271487 | 0 | -0.3798393
290 | 765.170021 | 3.893e-12 | 66.4 | 70.7 | 70.7 | 1.284112 | 0.407 | 1.284112 | 0 | -0.5702189
291 | 767.798415 | 3.901e-12 | 66.4 | 70.5 | 70.6 | 1.44248 | 0.479 | 1.44248 | 0 | -0.3815652
292 | 770.411589 | 3.925e-12 | 66.4 | 70.5 | 70.6 | 1.393198 | 0.449 | 1.393198 | 0 | -0.190391
293 | 773.050763 | 3.903e-12 | 66.4 | 70.4 | 70.6 | 1.49938 | 0.489 | 1.49938 | 0 | -0.1899468
294 | 775.676222 | 3.883e-12 | 66.4 | 70.4 | 70.6 | 1.53535 | 0.498 | 1.53535 | 0 | 0
295 | 778.305221 | 3.951e-12 | 66.5 | 70.4 | 70.6 | 1.601502 | 0.519 | 1.601502 | 0 | 0
296 | 780.937403 | 3.968e-12 | 66.5 | 70.4 | 70.6 | 1.704055 | 0.555 | 1.704055 | 0 | 0
297 | 783.568067 | 3.979e-12 | 66.5 | 70.4 | 70.7 | 1.849501 | 0.611 | 1.849501 | 0 | 0.190033
298 | 786.199647 | 4.076e-12 | 66.6 | 70.5 | 70.8 | 1.922676 | 0.63 | 1.922676 | 0 | 0.5702678
299 | 788.828753 | 4.147e-12 | 66.6 | 70.7 | 70.9 | 2.017612 | 0.658 | 2.017612 | 0 | 0.5706903
300 | 791.456439 | 4.265e-12 | 66.6 | 70.8 | 71.1 | 2.025199 | 0.648 | 2.025199 | 0 | 0.5702261
301 | 794.089824 | 4.379e-12 | 66.7 | 71 | 71.2 | 2.041544 | 0.645 | 2.041544 | 0 | 0.7597974
302 | 796.721 | 4.555e-12 | 66.7 | 71.2 | 71.4 | 2.052189 | 0.636 | 2.052189 | 0 | 0.7606334
303 | 799.348599 | 4.741e-12 | 66.7 | 71.4 | 71.5 | 2.057023 | 0.634 | 2.057023 | 0 | 0.7606635
304 | 801.979567 | 4.861e-12 | 66.7 | 71.6 | 71.7 | 2.053452 | 0.629 | 2.053452 | 0 | 0.7605764
305 | 804.607768 | 4.998e-12 | 66.7 | 71.8 | 71.9 | 2.038689 | 0.624 | 2.038689 | 0 | 0.7615198
306 | 807.232221 | 5.05e-12 | 66.6 | 72 | 72 | 2.008939 | 0.617 | 2.008939 | 0 | 0.760884
307 | 809.864811 | 5.144e-12 | 66.6 | 72.2 | 72.2 | 1.948888 | 0.585 | 1.948888 | 0 | 0.570272
308 | 812.492869 | 5.242e-12 | 66.6 | 72.3 | 72.3 | 2.007276 | 0.614 | 2.007276 | 0 | 0.5697988
309 | 815.129827 | 5.297e-12 | 66.6 | 72.5 | 72.4 | 1.899735 | 0.566 | 1.899735 | 0 | 0.5706829
310 | 817.749729 | 5.369e-12 | 66.6 | 72.6 | 72.5 | 1.884128 | 0.613 | 1.884128 | 0 | 0.3807501
311 | 820.382616 | 5.361e-12 | 66.6 | 72.7 | 72.6 | 1.859374 | 0.542 | 1.859374 | 0 | 0.190506
312 | 822.998908 | 5.397e-12 | 66.6 | 72.7 | 72.6 | 1.879596 | 0.568 | 1.879596 | 0 | 0.1904638
313 | 825.632958 | 5.388e-12 | 66.6 | 72.8 | 72.7 | 1.756163 | 0.521 | 1.756163 | 0 | 0.1898904
314 | 828.265104 | 5.45e-12 | 66.6 | 72.8 | 72.6 | 1.703052 | 0.507 | 1.703052 | 0 | 0
315 | 830.879302 | 5.367e-12 | 66.6 | 72.8 | 72.6 | 1.6169 | 0.478 | 1.6169 | 0 | 0
316 | 833.507444 | 5.24e-12 | 66.7 | 72.8 | 72.5 | 1.490509 | 0.434 | 1.490509 | 0 | 0
317 | 836.137053 | 5.216e-12 | 66.7 | 72.8 | 72.4 | 1.320044 | 0.38 | 1.320044 | 0 | 0
318 | 838.775721 | 5.128e-12 | 66.8 | 72.8 | 72.3 | 1.1016 | 0.306 | 1.1016 | 0 | -0.3795712
319 | 841.406156 | 4.982e-12 | 66.8 | 72.6 | 72.2 | 0.9577647 | 0.263 | 0.9577647 | 0 | -0.7603685
320 | 844.036328 | 4.914e-12 | 66.8 | 72.4 | 72.1 | 0.9055466 | 0.254 | 0.9055466 | 0 | -0.7612634
321 | 846.660579 | 4.676e-12 | 66.9 | 72.2 | 71.9 | 0.9826483 | 0.295 | 0.9826483 | 0 | -0.7611126
322 | 849.291792 | 4.575e-12 | 66.9 | 72 | 71.8 | 0.9339479 | 0.275 | 0.9339479 | 0 | -0.9504498
323 | 851.921246 | 4.347e-12 | 66.9 | 71.7 | 71.6 | 1.030374 | 0.321 | 1.030374 | 0 | -0.949821
324 | 854.555942 | 4.224e-12 | 66.8 | 71.5 | 71.4 | 1.054999 | 0.329 | 1.054999 | 0 | -0.9504251
325 | 857.18205 | 4.049e-12 | 66.8 | 71.2 | 71.3 | 1.230321 | 0.405 | 1.230321 | 0 | -0.9498755
326 | 859.81979 | 3.933e-12 | 66.7 | 71 | 71.2 | 1.295932 | 0.425 | 1.295932 | 0 | -0.7597436
327 | 862.446984 | 3.817e-12 | 66.7 | 70.8 | 71 | 1.312596 | 0.428 | 1.312596 | 0 | -0.5710039
328 | 865.073695 | 3.794e-12 | 66.6 | 70.7 | 70.9 | 1.464177 | 0.484 | 1.464177 | 0 | -0.3808062
329 | 867.699 | 3.854e-12 | 66.5 | 70.6 | 70.8 | 1.539315 | 0.509 | 1.539315 | 0 | -0.1901329
330 | 870.333173 | 3.89e-12 | 66.5 | 70.6 | 70.8 | 1.537328 | 0.499 | 1.537328 | 0 | -0.1902934
331 | 872.954042 | 3.845e-12 | 66.5 | 70.5 | 70.8 | 1.666719 | 0.548 | 1.666719 | 0 | 0
332 | 875.586769 | 3.925e-12 | 66.5 | 70.6 | 70.8 | 1.606856 | 0.518 | 1.606856 | 0 | 0.1899143
333 | 878.219574 | 3.996e-12 | 66.5 | 70.6 | 70.8 | 1.671862 | 0.543 | 1.671862 | 0 | 0.1899043
334 | 880.852579 | 4.058e-12 | 66.6 | 70.7 | 70.8 | 1.666358 | 0.534 | 1.666358 | 0 | 0.1898164
335 | 883.487824 | 4.095e-12 | 66.6 | 70.7 | 70.9 | 1.783815 | 0.576 | 1.783815 | 0 | 0.1900607
336 | 886.114056 | 4.184e-12 | 66.7 | 70.8 | 71 | 1.831382 | 0.587 | 1.831382 | 0 | 0.5712135
337 | 888.739801 | 4.278e-12 | 66.8 | 71 | 71.1 | 1.903354 | 0.608 | 1.903354 | 0 | 0.5718906
338 | 891.359815 | 4.371e-12 | 66.9 | 71.1 | 71.3 | 1.88258 | 0.598 | 1.88258 | 0 | 0.5707553
339 | 893.995994 | 4.484e-12 | 66.9 | 71.3 | 71.4 | 1.980233 | 0.632 | 1.980233 | 0 | 0.5695937
340 | 896.626727 | 4.622e-12 | 67 | 71.4 | 71.6 | 1.986228 | 0.625 | 1.986228 | 0 | 0.57215
341 | 899.239374 | 4.768e-12 | 67 | 71.6 | 71.7 | 1.992995 | 0.621 | 1.992995 | 0 | 0.7625796
342 | 901.872081 | 4.892e-12 | 67 | 71.8 | 71.9 | 1.999783 | 0.618 | 1.999783 | 0 | 0.7603512
343 | 904.500101 | 5.23e-12 | 66.9 | 72 | 72.1 | 1.979916 | 0.649 | 1.979916 | 0 | 0.5701827
344 | 907.133552 | 5.244e-12 | 66.9 | 72.1 | 72.2 | 2.09318 | 0.641 | 2.09318 | 0 | 0.5700027
345 | 909.763234 | 8.593e-12 | 66.8 | 72.3 | 72.4 | 2.067841 | 0.628 | 2.067841 | 0 | 0.7602785
346 | 912.394782 | 2.432e-12 | 66.8 | 72.5 | 72.5 | 2.013991 | 0.608 | 2.013991 | 0 | 0.7589188
347 | 915.03389 | 6.095e-12 | 66.8 | 72.7 | 72.6 | 1.909704 | 0.565 | 1.909704 | 0 | 0.570324
348 | 917.65495 | 4.898e-12 | 66.7 | 72.8 | 72.7 | 1.912255 | 0.573 | 1.912255 | 0 | 0.3816212
349 | 920.274689 | 5.174e-12 | 66.7 | 72.9 | 72.8 | 1.863885 | 0.557 | 1.863885 | 0 | 0.1904862
350 | 922.904674 | 5.35e-12 | 66.7 | 72.9 | 72.8 | 1.884532 | 0.572 | 1.884532 | 0 | 0.1898757
351 | 925.541292 | 5.501e-12 | 66.8 | 73 | 72.9 | 1.762063 | 0.525 | 1.762063 | 0 | 0.1899661
352 | 928.16877 | 5.41e-12 | 66.8 | 73 | 72.8 | 1.710062 | 0.513 | 1.710062 | 0 | 0
353 | 930.801447 | 5.358e-12 | 66.8 | 73 | 72.8 | 1.641918 | 0.43 | 1.641918 | 0 | 0
354 | 933.436368 | 5.334e-12 | 66.9 | 73 | 72.7 | 1.494611 | 0.443 | 1.494611 | 0 | 0
355 | 936.048139 | 5.241e-12 | 66.9 | 73 | 72.6 | 1.324212 | 0.377 | 1.324212 | 0 | -0.1905616
356 | 938.684016 | 5.105e-12 | 67 | 72.9 | 72.5 | 1.214777 | 0.347 | 1.214777 | 0 | -0.38002
357 | 941.31102 | 5.445e-12 | 67 | 72.8 | 72.4 | 1.08977 | 0.305 | 1.08977 | 0 | -0.5701898
358 | 943.945422 | 4.866e-12 | 67.1 | 72.6 | 72.3 | 1.072888 | 0.266 | 1.072888 | 0 | -0.7606914
359 | 946.569394 | 4.709e-12 | 67.1 | 72.4 | 72.1 | 1.015353 | 0.317 | 1.015353 | 0 | -0.7603778
360 | 949.205965 | 4.557e-12 | 67.1 | 72.2 | 72 | 0.987243 | 0.3 | 0.987243 | 0 | -0.9488563
361 | 951.838896 | 4.543e-12 | 67.1 | 71.9 | 71.8 | 1.103549 | 0.339 | 1.103549 | 0 | -1.141114
362 | 954.463985 | 4.195e-12 | 67 | 71.6 | 71.6 | 1.108352 | 0.345 | 1.108352 | 0 | -0.9510124
363 | 957.096451 | 4.023e-12 | 67 | 71.4 | 71.5 | 1.270133 | 0.413 | 1.270133 | 0 | -0.7597184
364 | 959.729094 | 3.979e-12 | 66.9 | 71.2 | 71.4 | 1.365396 | 0.446 | 1.365396 | 0 | -0.7608057
365 | 962.354035 | 3.858e-12 | 66.8 | 71 | 71.2 | 1.382678 | 0.446 | 1.382678 | 0 | -0.571086
366 | 964.982243 | 3.85e-12 | 66.8 | 70.9 | 71.1 | 1.53181 | 0.504 | 1.53181 | 0 | -0.379282
367 | 967.627156 | 3.88e-12 | 66.7 | 70.8 | 71 | 1.607146 | 0.528 | 1.607146 | 0 | -0.3792637
368 | 970.255619 | 3.911e-12 | 66.7 | 70.7 | 71 | 1.70974 | 0.577 | 1.70974 | 0 | -0.1897491
369 | 972.897273 | 3.874e-12 | 66.7 | 70.7 | 71 | 1.747855 | 0.57 | 1.747855 | 0 | 0.190026
370 | 975.518056 | 3.963e-12 | 66.7 | 70.8 | 71 | 1.684809 | 0.539 | 1.684809 | 0 | 0.1903086
371 | 978.151895 | 4.09e-12 | 66.7 | 70.8 | 71 | 1.748961 | 0.565 | 1.748961 | 0 | 0.1898724
372 | 980.784752 | 4.152e-12 | 66.8 | 70.9 | 71 | 1.725506 | 0.555 | 1.725506 | 0 | 0.5699126
373 | 983.41586 | 4.186e-12 | 66.9 | 71.1 | 71.1 | 1.722827 | 0.551 | 1.722827 | 0 | 0.5696781
374 | 986.050884 | 4.322e-12 | 66.9 | 71.2 | 71.2 | 1.621447 | 0.508 | 1.621447 | 0 | 0.3796234
375 | 988.684239 | 4.402e-12 | 67 | 71.3 | 71.3 | 1.639105 | 0.516 | 1.639105 | 0 | 0.3798595
376 | 991.315989 | 4.388e-12 | 67.1 | 71.4 | 71.5 | 1.682659 | 0.533 | 1.682659 | 0 | 0.3803619
377 | 993.942389 | 3.027e-12 | 67.2 | 71.5 | 71.6 | 1.752374 | 0.55 | 1.752374 | 0 | 0.5706772
378 | 996.572901 | 7.771e-12 | 67.2 | 71.7 | 71.8 | 1.720723 | 0.581 | 1.720723 | 0 | 0.5698859
379 | 999.206601 | 4.77e-12 | 67.2 | 71.8 | 71.9 | 1.845544 | 0.576 | 1.845544 | 0 | 0.1900189
380 | 1001.835535 | 6.904e-12 | 67.2 | 71.8 | 72.1 | 2.075477 | 0.67 | 2.075477 | 0 | 0.1902375
381 | 1004.463189 | 4.132e-12 | 67.1 | 71.9 | 72.3 | 2.228864 | 0.718 | 2.228864 | 0 | 0.5697267
382 | 1007.101218 | 4.48e-12 | 67.1 | 72.1 | 72.4 | 2.263771 | 0.713 | 2.263771 | 0 | 0.7591664
383 | 1009.732126 | 4.647e-12 | 67 | 72.3 | 72.6 | 2.430321 | 0.772 | 2.430321 | 0 | 0.7605958
384 | 1012.360253 | 5.388e-12 | 66.9 | 72.5 | 72.7 | 2.321593 | 0.711 | 2.321593 | 0 | 0.759337
385 | 1014.999879 | 5.336e-12 | 66.9 | 72.7 | 72.8 | 2.305267 | 0.698 | 2.305267 | 0 | 0.9499305
386 | 1017.623796 | 5.546e-12 | 66.8 | 73 | 72.9 | 2.089341 | 0.664 | 2.089341 | 0 | 0.9505694
387 | 1020.259884 | 5.663e-12 | 66.8 | 73.2 | 73 | 1.947752 | 0.553 | 1.947752 | 0 | 0.5689593
388 | 1022.896581 | 5.731e-12 | 66.9 | 73.3 | 73 | 1.826019 | 0.531 | 1.826019 | 0 | 0.5703049
389 | 1025.520228 | 5.263e-12 | 66.9 | 73.5 | 73.1 | 1.650837 | 0.472 | 1.650837 | 0 | 0.3802468
390 | 1028.156323 | 5.832e-12 | 67 | 73.5 | 73 | 1.426959 | 0.396 | 1.426959 | 0 | -0.1899462
391 | 1030.784877 | 5.714e-12 | 67.1 | 73.4 | 73 | 1.369468 | 0.392 | 1.369468 | 0 | -0.3800909
392 | 1033.418222 | 5.404e-12 | 67.2 | 73.3 | 72.9 | 1.301333 | 0.376 | 1.301333 | 0 | -0.3798092
393 | 1036.050679 | 5.208e-12 | 67.3 | 73.2 | 72.8 | 1.106573 | 0.304 | 1.106573 | 0 | -0.379837
394 | 1038.683638 | 5.105e-12 | 67.3 | 73.1 | 72.7 | 1.099642 | 0.313 | 1.099642 | 0 | -0.5696447
395 | 1041.31712 | 5.029e-12 | 67.4 | 72.9 | 72.6 | 1.093188 | 0.325 | 1.093188 | 0 | -0.9501988
396 | 1043.945695 | 4.798e-12 | 67.4 | 72.6 | 72.5 | 1.218757 | 0.329 | 1.218757 | 0 | -0.9487391
397 | 1046.587273 | 4.615e-12 | 67.3 | 72.4 | 72.3 | 1.211115 | 0.392 | 1.211115 | 0 | -0.760519
398 | 1049.205261 | 4.417e-12 | 67.3 | 72.2 | 72.2 | 1.235984 | 0.383 | 1.235984 | 0 | -0.7640021
399 | 1051.822861 | 4.448e-12 | 67.2 | 72 | 72 | 1.279688 | 0.399 | 1.279688 | 0 | -0.7620868
400 | 1054.454007 | 4.135e-12 | 67.1 | 71.8 | 71.8 | 1.33037 | 0.42 | 1.33037 | 0 | -0.7607413
401 | 1057.08089 | 4.11e-12 | 67 | 71.6 | 71.7 | 1.410076 | 0.457 | 1.410076 | 0 | -0.5697569
402 | 1059.719411 | 4.017e-12 | 67 | 71.5 | 71.6 | 1.366317 | 0.439 | 1.366317 | 0 | -0.379851
403 | 1062.346113 | 4.021e-12 | 66.9 | 71.4 | 71.4 | 1.357288 | 0.434 | 1.357288 | 0 | -0.3802471
404 | 1064.979148 | 4.006e-12 | 66.9 | 71.3 | 71.3 | 1.370134 | 0.437 | 1.370134 | 0 | -0.3796549
405 | 1067.614055 | 4.094e-12 | 66.9 | 71.2 | 71.2 | 1.397307 | 0.448 | 1.397307 | 0 | -0.1901527
406 | 1070.238078 | 4.148e-12 | 66.9 | 71.2 | 71.2 | 1.342405 | 0.423 | 1.342405 | 0 | -0.1900709
407 | 1072.87525 | 3.83e-12 | 67 | 71.1 | 71.2 | 1.4231 | 0.457 | 1.4231 | 0 | -0.1902474
408 | 1075.494393 | 4e-12 | 67 | 71.1 | 71.2 | 1.430832 | 0.458 | 1.430832 | 0 | 0
409 | 1078.137841 | 4.003e-12 | 67.1 | 71.1 | 71.2 | 1.468382 | 0.472 | 1.468382 | 0 | 0
410 | 1080.760282 | 4.121e-12 | 67.1 | 71.1 | 71.2 | 1.542374 | 0.5 | 1.542374 | 0 | 0
411 | 1083.396124 | 4.024e-12 | 67.2 | 71.1 | 71.3 | 1.658298 | 0.542 | 1.658298 | 0 | 0
412 | 1086.027616 | 4.133e-12 | 67.2 | 71.1 | 71.4 | 1.821236 | 0.593 | 1.821236 | 0 | 0.1902849
413 | 1088.651402 | 4.219e-12 | 67.3 | 71.2 | 71.5 | 1.921546 | 0.619 | 1.921546 | 0 | 0.3801778
414 | 1091.288313 | 3.989e-12 | 67.3 | 71.3 | 71.6 | 2.051036 | 0.656 | 2.051036 | 0 | 0.3797648
415 | 1093.91782 | 4.385e-12 | 67.3 | 71.4 | 71.8 | 2.204163 | 0.714 | 2.204163 | 0 | 0.5706239
416 | 1096.545716 | 4.565e-12 | 67.2 | 71.6 | 72 | 2.262073 | 0.723 | 2.262073 | 0 | 0.9498285
417 | 1099.181928 | 4.702e-12 | 67.2 | 71.9 | 72.1 | 2.191779 | 0.678 | 2.191779 | 0 | 0.9499346
418 | 1101.809236 | 4.83e-12 | 67.2 | 72.1 | 72.3 | 2.243426 | 0.695 | 2.243426 | 0 | 0.9510388
419 | 1104.439337 | 5.166e-12 | 67.2 | 72.4 | 72.5 | 2.257445 | 0.698 | 2.257445 | 0 | 0.9498285
420 | 1107.073344 | 5.263e-12 | 67.2 | 72.6 | 72.6 | 2.138189 | 0.647 | 2.138189 | 0 | 0.7610065
421 | 1109.695534 | 5.039e-12 | 67.2 | 72.8 | 72.8 | 2.090113 | 0.612 | 2.090113 | 0 | 0.7606477
422 | 1112.33202 | 5.604e-12 | 67.2 | 73 | 72.9 | 2.012093 | 0.596 | 2.012093 | 0 | 0.7597062
423 | 1114.960727 | 5.633e-12 | 67.2 | 73.2 | 73 | 2.004484 | 0.604 | 2.004484 | 0 | 0.5708888
424 | 1117.586984 | 5.231e-12 | 67.2 | 73.3 | 73.1 | 1.854633 | 0.547 | 1.854633 | 0 | 0.3804498
425 | 1120.217662 | 5.798e-12 | 67.2 | 73.4 | 73.2 | 1.775134 | 0.521 | 1.775134 | 0 | 0.3793929
426 | 1122.858564 | 5.792e-12 | 67.3 | 73.5 | 73.2 | 1.66516 | 0.48 | 1.66516 | 0 | 0.1898549
427 | 1125.484841 | 5.562e-12 | 67.3 | 73.5 | 73.3 | 1.614184 | 0.471 | 1.614184 | 0 | -0.1901251
428 | 1128.118259 | 5.543e-12 | 67.3 | 73.4 | 73.2 | 1.643945 | 0.495 | 1.643945 | 0 | -0.1897917
429 | 1130.753774 | 5.434e-12 | 67.3 | 73.4 | 73.2 | 1.558862 | 0.465 | 1.558862 | 0 | -0.190353
430 | 1133.371658 | 5.296e-12 | 67.3 | 73.3 | 73.1 | 1.558519 | 0.469 | 1.558519 | 0 | -0.3804356
431 | 1136.010906 | 5.224e-12 | 67.4 | 73.2 | 73.1 | 1.528751 | 0.464 | 1.528751 | 0 | -0.3795688
432 | 1138.640795 | 5.165e-12 | 67.4 | 73.1 | 72.9 | 1.480158 | 0.442 | 1.480158 | 0 | -0.3805334
433 | 1141.266686 | 5.055e-12 | 67.4 | 73 | 72.8 | 1.411631 | 0.418 | 1.411631 | 0 | -0.3799687
434 | 1143.904386 | 4.975e-12 | 67.4 | 72.9 | 72.7 | 1.318213 | 0.385 | 1.318213 | 0 | -0.5699232
435 | 1146.530553 | 4.85e-12 | 67.4 | 72.7 | 72.5 | 1.314635 | 0.394 | 1.314635 | 0 | -0.5689293
436 | 1149.177449 | 4.717e-12 | 67.3 | 72.6 | 72.4 | 1.193068 | 0.35 | 1.193068 | 0 | -0.5681575
437 | 1151.810779 | 4.414e-12 | 67.3 | 72.4 | 72.2 | 1.064692 | 0.305 | 1.064692 | 0 | -0.7599718
438 | 1154.440802 | 3.846e-12 | 67.3 | 72.2 | 72 | 1.045358 | 0.306 | 1.045358 | 0 | -0.7611278
439 | 1157.066138 | 4.982e-12 | 67.3 | 72 | 71.9 | 1.169513 | 0.32 | 1.169513 | 0 | -0.7610294
440 | 1159.696841 | 4.358e-12 | 67.3 | 71.8 | 71.8 | 1.18087 | 0.391 | 1.18087 | 0 | -0.759698
441 | 1162.331388 | 4.337e-12 | 67.3 | 71.6 | 71.6 | 1.25512 | 0.41 | 1.25512 | 0 | -0.7602448
442 | 1164.958304 | 4.006e-12 | 67.3 | 71.4 | 71.5 | 1.373268 | 0.45 | 1.373268 | 0 | -0.570703
443 | 1167.588063 | 3.554e-12 | 67.3 | 71.3 | 71.4 | 1.426721 | 0.465 | 1.426721 | 0 | -0.3800761
444 | 1170.220408 | 3.761e-12 | 67.3 | 71.2 | 71.4 | 1.514674 | 0.495 | 1.514674 | 0 | -0.1900138
445 | 1172.850839 | 3.983e-12 | 67.2 | 71.2 | 71.4 | 1.526558 | 0.493 | 1.526558 | 0 | 0
446 | 1175.485961 | 4.025e-12 | 67.2 | 71.2 | 71.4 | 1.560582 | 0.501 | 1.560582 | 0 | -0.1897756
447 | 1178.120219 | 4.134e-12 | 67.2 | 71.1 | 71.4 | 1.624315 | 0.524 | 1.624315 | 0 | -0.1900306
448 | 1180.748272 | 4.073e-12 | 67.2 | 71.1 | 71.4 | 1.8503 | 0.606 | 1.8503 | 0 | 0.1903093
449 | 1183.374823 | 4.091e-12 | 67.2 | 71.2 | 71.5 | 1.9019 | 0.622 | 1.9019 | 0 | 0.3806648
450 | 1186.002238 | 4.235e-12 | 67.3 | 71.3 | 71.6 | 1.98127 | 0.643 | 1.98127 | 0 | 0.3805502
451 | 1188.630371 | 4.345e-12 | 67.3 | 71.4 | 71.7 | 2.086398 | 0.674 | 2.086398 | 0 | 0.5700625
452 | 1191.264819 | 4.509e-12 | 67.4 | 71.6 | 71.8 | 2.208189 | 0.713 | 2.208189 | 0 | 0.7601015
453 | 1193.892826 | 4.647e-12 | 67.4 | 71.8 | 72 | 2.234025 | 0.713 | 2.234025 | 0 | 0.760924
454 | 1196.521586 | 4.782e-12 | 67.4 | 72 | 72.2 | 2.148115 | 0.668 | 2.148115 | 0 | 0.9505328
455 | 1199.153034 | 4.999e-12 | 67.5 | 72.3 | 72.3 | 2.025946 | 0.659 | 2.025946 | 0 | 0.9484752
456 | 1201.793205 | 5.287e-12 | 67.5 | 72.5 | 72.5 | 2.019484 | 0.607 | 2.019484 | 0 | 0.7602071
457 | 1204.414758 | 5.293e-12 | 67.5 | 72.7 | 72.7 | 1.974976 | 0.593 | 1.974976 | 0 | 0.7610049
458 | 1207.049413 | 5.423e-12 | 67.5 | 72.9 | 72.8 | 1.926785 | 0.572 | 1.926785 | 0 | 0.5706263
459 | 1209.672139 | 5.461e-12 | 67.5 | 73 | 73 | 1.967068 | 0.598 | 1.967068 | 0 | 0.3802364
460 | 1212.309299 | 5.516e-12 | 67.5 | 73.1 | 73.1 | 1.997904 | 0.612 | 1.997904 | 0 | 0.38005
461 | 1214.934605 | 5.529e-12 | 67.5 | 73.2 | 73.2 | 2.016183 | 0.617 | 2.016183 | 0 | 0.3808833
462 | 1217.560251 | 5.496e-12 | 67.5 | 73.3 | 73.3 | 2.016438 | 0.615 | 2.016438 | 0 | 0.19029
463 | 1220.189742 | 5.507e-12 | 67.4 | 73.3 | 73.4 | 2.101821 | 0.648 | 2.101821 | 0 | 0.3803911
464 | 1222.817997 | 5.366e-12 | 67.4 | 73.5 | 73.4 | 2.052292 | 0.624 | 2.052292 | 0 | 0.3796659
465 | 1225.457531 | 5.718e-12 | 67.4 | 73.5 | 73.5 | 1.954406 | 0.588 | 1.954406 | 0 | 0.1898044
466 | 1228.08658 | 5.653e-12 | 67.4 | 73.6 | 73.4 | 1.805733 | 0.536 | 1.805733 | 0 | 0.1899845
467 | 1230.721118 | 5.616e-12 | 67.4 | 73.6 | 73.4 | 1.721303 | 0.511 | 1.721303 | 0 | 0
468 | 1233.340906 | 1.1725e-11 | 67.4 | 73.6 | 73.3 | 1.597646 | 0.466 | 1.597646 | 0 | 0
469 | 1235.973659 | 5.102e-12 | 67.4 | 73.6 | 73.3 | 1.430221 | 0.408 | 1.430221 | 0 | -0.1898435
470 | 1238.608403 | 5.168e-12 | 67.5 | 73.5 | 73.1 | 1.214906 | 0.334 | 1.214906 | 0 | -0.3798655
471 | 1241.23868 | 5.354e-12 | 67.6 | 73.4 | 73 | 1.183725 | 0.337 | 1.183725 | 0 | -0.5702527
472 | 1243.869229 | 4.89e-12 | 67.6 | 73.2 | 72.9 | 1.146349 | 0.354 | 1.146349 | 0 | -0.7599395
473 | 1246.502257 | 5.179e-12 | 67.7 | 73 | 72.7 | 1.1091 | 0.347 | 1.1091 | 0 | -0.760299
474 | 1249.130317 | 4.636e-12 | 67.7 | 72.8 | 72.6 | 1.084753 | 0.331 | 1.084753 | 0 | -0.7604102
475 | 1251.762576 | 4.677e-12 | 67.7 | 72.6 | 72.4 | 1.0686 | 0.328 | 1.0686 | 0 | -0.7599015
476 | 1254.394157 | 4.461e-12 | 67.7 | 72.4 | 72.3 | 1.071863 | 0.323 | 1.071863 | 0 | -0.9508084
477 | 1257.021259 | 4.404e-12 | 67.7 | 72.1 | 72.1 | 1.098596 | 0.336 | 1.098596 | 0 | -0.7603434
478 | 1259.654938 | 4.287e-12 | 67.6 | 72 | 72 | 1.154337 | 0.358 | 1.154337 | 0 | -0.7598628
479 | 1262.285367 | 4.124e-12 | 67.5 | 71.7 | 71.8 | 1.237998 | 0.393 | 1.237998 | 0 | -0.7600629
480 | 1264.91766 | 4.04e-12 | 67.5 | 71.6 | 71.7 | 1.363323 | 0.442 | 1.363323 | 0 | -0.5694045
481 | 1267.554029 | 3.868e-12 | 67.4 | 71.4 | 71.6 | 1.419299 | 0.46 | 1.419299 | 0 | -0.570598
482 | 1270.175302 | 4.375e-12 | 67.3 | 71.3 | 71.6 | 1.640288 | 0.494 | 1.640288 | 0 | -0.1905032
483 | 1272.803286 | 4.026e-12 | 67.3 | 71.3 | 71.6 | 1.656975 | 0.541 | 1.656975 | 0 | 0
484 | 1275.443693 | 4.236e-12 | 67.3 | 71.3 | 71.6 | 1.716935 | 0.558 | 1.716935 | 0 | 0
485 | 1278.065947 | 4.056e-12 | 67.3 | 71.3 | 71.6 | 1.806392 | 0.594 | 1.806392 | 0 | 0.1902708
486 | 1280.699361 | 5.644e-12 | 67.3 | 71.4 | 71.6 | 1.808064 | 0.588 | 1.808064 | 0 | 0.5700532
487 | 1283.328614 | 6.894e-12 | 67.4 | 71.6 | 71.7 | 1.701413 | 0.533 | 1.701413 | 0 | 0.5706456
488 | 1285.956564 | 3.976e-12 | 67.5 | 71.7 | 71.8 | 1.734556 | 0.544 | 1.734556 | 0 | 0.3797829
489 | 1288.59478 | 4.163e-12 | 67.6 | 71.8 | 71.9 | 1.809835 | 0.573 | 1.809835 | 0 | 0.3798666
490 | 1291.22157 | 4.339e-12 | 67.7 | 71.9 | 72 | 1.880023 | 0.598 | 1.880023 | 0 | 0.5708928
491 | 1293.849707 | 4.327e-12 | 67.7 | 72.1 | 72.2 | 1.844632 | 0.621 | 1.844632 | 0 | 0.5703578
492 | 1296.481426 | 4.654e-12 | 67.8 | 72.2 | 72.4 | 1.965727 | 0.62 | 1.965727 | 0 | 0.5704084
493 | 1299.109097 | 4.766e-12 | 67.8 | 72.4 | 72.5 | 2.082913 | 0.661 | 2.082913 | 0 | 0.7598563
494 | 1301.745579 | 4.861e-12 | 67.8 | 72.6 | 72.7 | 2.09947 | 0.658 | 2.09947 | 0 | 0.5696891
495 | 1304.375127 | 5.026e-12 | 67.8 | 72.7 | 72.9 | 2.105484 | 0.655 | 2.105484 | 0 | 0.7602626
496 | 1307.006919 | 5.168e-12 | 67.7 | 73 | 73 | 2.097176 | 0.647 | 2.097176 | 0 | 0.7611384
497 | 1309.630413 | 5.242e-12 | 67.7 | 73.1 | 73.2 | 2.062848 | 0.631 | 2.062848 | 0 | 0.5712887
498 | 1312.258204 | 5.343e-12 | 67.6 | 73.3 | 73.3 | 2.007944 | 0.591 | 2.007944 | 0 | 0.5703695
499 | 1314.890161 | 5.424e-12 | 67.6 | 73.4 | 73.4 | 2.033948 | 0.614 | 2.033948 | 0 | 0.5701623
500 | 1317.519864 | 5.545e-12 | 67.5 | 73.6 | 73.5 | 2.029433 | 0.615 | 2.029433 | 0 | 0.5698179
501 | 1320.155001 | 5.538e-12 | 67.5 | 73.7 | 73.6 | 1.866285 | 0.562 | 1.866285 | 0 | 0.3807706
502 | 1322.772371 | 5.598e-12 | 67.5 | 73.8 | 73.6 | 1.784261 | 0.518 | 1.784261 | 0 | 0.1908735
503 | 1325.394073 | 5.593e-12 | 67.5 | 73.8 | 73.7 | 1.781819 | 0.53 | 1.781819 | 0 | 0.1901263
504 | 1328.032033 | 5.631e-12 | 67.5 | 73.9 | 73.6 | 1.605342 | 0.46 | 1.605342 | 0 | 0.1898146
505 | 1330.662373 | 5.554e-12 | 67.6 | 73.9 | 73.6 | 1.516527 | 0.44 | 1.516527 | 0 | -0.1901822
506 | 1333.290149 | 5.476e-12 | 67.7 | 73.8 | 73.5 | 1.479277 | 0.436 | 1.479277 | 0 | -0.1900905
507 | 1335.923025 | 5.395e-12 | 67.7 | 73.8 | 73.5 | 1.312972 | 0.381 | 1.312972 | 0 | -0.190036
508 | 1338.552309 | 5.305e-12 | 67.8 | 73.7 | 73.3 | 1.213348 | 0.353 | 1.213348 | 0 | -0.5699361
509 | 1341.186773 | 5.226e-12 | 67.9 | 73.5 | 73.2 | 1.202431 | 0.37 | 1.202431 | 0 | -0.760097
510 | 1343.814795 | 5.033e-12 | 67.9 | 73.3 | 73.1 | 1.087205 | 0.308 | 1.087205 | 0 | -0.5707765
511 | 1346.442771 | 4.889e-12 | 67.9 | 73.2 | 72.9 | 1.078674 | 0.318 | 1.078674 | 0 | -0.3799728
512 | 1349.078329 | 4.801e-12 | 67.9 | 73.1 | 72.8 | 0.9163042 | 0.255 | 0.9163042 | 0 | -0.5694902
513 | 1351.71064 | 4.666e-12 | 67.9 | 72.9 | 72.6 | 0.8728702 | 0.249 | 0.8728702 | 0 | -0.7594419
514 | 1354.345355 | 4.482e-12 | 67.8 | 72.7 | 72.5 | 0.8472567 | 0.246 | 0.8472567 | 0 | -0.9496315
515 | 1356.97584 | 4.348e-12 | 67.8 | 72.4 | 72.3 | 0.8458036 | 0.259 | 0.8458036 | 0 | -1.140679
516 | 1359.605382 | 4.184e-12 | 67.7 | 72.1 | 72.2 | 0.987303 | 0.32 | 0.987303 | 0 | -0.9509278
517 | 1362.233863 | 3.956e-12 | 67.7 | 71.9 | 72 | 1.18334 | 0.409 | 1.18334 | 0 | -0.7602571
518 | 1364.86676 | 3.91e-12 | 67.6 | 71.7 | 71.9 | 1.330286 | 0.447 | 1.330286 | 0 | -0.7578732
519 | 1367.511791 | 3.749e-12 | 67.6 | 71.5 | 71.9 | 1.531874 | 0.519 | 1.531874 | 0 | -0.5697258
520 | 1370.132451 | 3.768e-12 | 67.5 | 71.4 | 71.8 | 1.669965 | 0.561 | 1.669965 | 0 | -0.190006
521 | 1372.774783 | 3.867e-12 | 67.5 | 71.4 | 71.8 | 1.733948 | 0.575 | 1.733948 | 0 | 0
522 | 1375.404119 | 3.915e-12 | 67.5 | 71.4 | 71.8 | 1.819469 | 0.6 | 1.819469 | 0 | 0.190275
523 | 1378.030334 | 4.052e-12 | 67.5 | 71.5 | 71.8 | 1.813328 | 0.59 | 1.813328 | 0 | 0.3807256
524 | 1380.657246 | 4.15e-12 | 67.5 | 71.6 | 71.8 | 1.816842 | 0.583 | 1.816842 | 0 | 0.5702465
525 | 1383.291217 | 4.265e-12 | 67.6 | 71.8 | 71.9 | 1.711033 | 0.586 | 1.711033 | 0 | 0.5694975
526 | 1385.925048 | 4.426e-12 | 67.7 | 71.9 | 72 | 1.758459 | 0.55 | 1.758459 | 0 | 0.3801605
527 | 1388.552153 | 4.502e-12 | 67.8 | 72 | 72.1 | 1.802008 | 0.569 | 1.802008 | 0 | 0.3799129
528 | 1391.189412 | 4.644e-12 | 67.9 | 72.1 | 72.2 | 1.869422 | 0.596 | 1.869422 | 0 | 0.5688941
529 | 1393.825542 | 4.699e-12 | 67.9 | 72.3 | 72.4 | 1.84902 | 0.579 | 1.84902 | 0 | 0.5693781
530 | 1396.458319 | 4.832e-12 | 68 | 72.4 | 72.6 | 1.942655 | 0.614 | 1.942655 | 0 | 0.5708483
531 | 1399.080879 | 4.874e-12 | 68 | 72.6 | 72.7 | 1.945465 | 0.606 | 1.945465 | 0 | 0.7600105
532 | 1401.721404 | 5.002e-12 | 68 | 72.8 | 72.9 | 1.930605 | 0.59 | 1.930605 | 0 | 0.5696981
533 | 1404.346826 | 5.149e-12 | 68 | 72.9 | 73.1 | 2.05685 | 0.633 | 2.05685 | 0 | 0.5710997
534 | 1406.974427 | 5.243e-12 | 67.9 | 73.1 | 73.2 | 2.052884 | 0.624 | 2.052884 | 0 | 0.7598441
535 | 1409.611064 | 5.28e-12 | 67.9 | 73.3 | 73.4 | 2.018158 | 0.658 | 2.018158 | 0 | 0.5704517
536 | 1412.233417 | 5.379e-12 | 67.8 | 73.4 | 73.5 | 2.102346 | 0.64 | 2.102346 | 0 | 0.5702221
537 | 1414.872172 | 5.55e-12 | 67.8 | 73.6 | 73.6 | 2.034961 | 0.616 | 2.034961 | 0 | 0.5693014
538 | 1417.503033 | 5.558e-12 | 67.7 | 73.7 | 73.7 | 2.035313 | 0.618 | 2.035313 | 0 | 0.5687825
539 | 1420.146596 | 5.581e-12 | 67.7 | 73.9 | 73.8 | 1.875881 | 0.551 | 1.875881 | 0 | 0.5682902
540 | 1422.782026 | 5.631e-12 | 67.7 | 74 | 73.8 | 1.809355 | 0.533 | 1.809355 | 0 | 0.3798474
541 | 1425.411868 | 5.729e-12 | 67.7 | 74.1 | 73.9 | 1.785435 | 0.533 | 1.785435 | 0 | 0.1902087
542 | 1428.039408 | 5.724e-12 | 67.7 | 74.1 | 73.8 | 1.611244 | 0.473 | 1.611244 | 0 | 0
543 | 1430.671188 | 5.59e-12 | 67.8 | 74.1 | 73.8 | 1.500892 | 0.44 | 1.500892 | 0 | -0.1900644
544 | 1433.300782 | 5.542e-12 | 67.9 | 74 | 73.7 | 1.351479 | 0.386 | 1.351479 | 0 | -0.1901197
545 | 1435.931032 | 5.466e-12 | 68 | 74 | 73.7 | 1.284447 | 0.366 | 1.284447 | 0 | -0.3806558
546 | 1438.554873 | 5.339e-12 | 68 | 73.8 | 73.5 | 1.187532 | 0.338 | 1.187532 | 0 | -0.5722124
547 | 1441.17384 | 5.154e-12 | 68.1 | 73.7 | 73.4 | 1.188091 | 0.347 | 1.188091 | 0 | -0.5707031
548 | 1443.811547 | 5.015e-12 | 68.1 | 73.5 | 73.3 | 1.177437 | 0.35 | 1.177437 | 0 | -0.7597713
549 | 1446.438582 | 4.905e-12 | 68.1 | 73.3 | 73.1 | 1.167748 | 0.352 | 1.167748 | 0 | -0.7601363
550 | 1449.073761 | 4.746e-12 | 68.1 | 73.1 | 73 | 1.054534 | 0.316 | 1.054534 | 0 | -0.7597006
551 | 1451.703814 | 4.657e-12 | 68.1 | 72.9 | 72.8 | 1.159045 | 0.374 | 1.159045 | 0 | -0.7593324
552 | 1454.341546 | 4.529e-12 | 68 | 72.7 | 72.7 | 1.181457 | 0.374 | 1.181457 | 0 | -0.7601092
553 | 1456.966216 | 4.382e-12 | 68 | 72.5 | 72.5 | 1.223685 | 0.385 | 1.223685 | 0 | -0.7606249
554 | 1459.60038 | 4.303e-12 | 67.9 | 72.3 | 72.4 | 1.307781 | 0.425 | 1.307781 | 0 | -0.5695402
555 | 1462.233623 | 4.149e-12 | 67.8 | 72.2 | 72.2 | 1.275258 | 0.404 | 1.275258 | 0 | -0.5703561
556 | 1464.860252 | 4.194e-12 | 67.8 | 72 | 72.1 | 1.283927 | 0.407 | 1.283927 | 0 | -0.3804451
557 | 1467.490623 | 4.124e-12 | 67.7 | 72 | 72.1 | 1.323143 | 0.422 | 1.323143 | 0 | -0.1900677
558 | 1470.121535 | 4.118e-12 | 67.7 | 71.9 | 72 | 1.391666 | 0.448 | 1.391666 | 0 | -0.3803193
559 | 1472.749362 | 4.106e-12 | 67.7 | 71.8 | 72 | 1.493287 | 0.488 | 1.493287 | 0 | -0.1902256
560 | 1475.378452 | 4.068e-12 | 67.8 | 71.8 | 72 | 1.526294 | 0.494 | 1.526294 | 0 | 0
561 | 1478.011642 | 4.137e-12 | 67.8 | 71.8 | 72 | 1.588393 | 0.518 | 1.588393 | 0 | 0
562 | 1480.640427 | 4.162e-12 | 67.8 | 71.8 | 72 | 1.686801 | 0.553 | 1.686801 | 0 | 0.190424
563 | 1483.263082 | 4.229e-12 | 67.9 | 71.9 | 72.1 | 1.715228 | 0.555 | 1.715228 | 0 | 0.3806797
564 | 1485.894188 | 4.292e-12 | 68 | 72 | 72.2 | 1.770942 | 0.568 | 1.770942 | 0 | 0.3800095
565 | 1488.526109 | 4.414e-12 | 68 | 72.1 | 72.3 | 1.847638 | 0.591 | 1.847638 | 0 | 0.5697919
566 | 1491.159268 | 4.476e-12 | 68.1 | 72.3 | 72.4 | 1.819134 | 0.567 | 1.819134 | 0 | 0.7599038
567 | 1493.789933 | 4.638e-12 | 68.1 | 72.5 | 72.6 | 1.935991 | 0.606 | 1.935991 | 0 | 0.570731
568 | 1496.415685 | 4.803e-12 | 68.1 | 72.6 | 72.8 | 1.935392 | 0.6 | 1.935392 | 0 | 0.3797139
569 | 1499.057056 | 4.875e-12 | 68.1 | 72.7 | 72.9 | 2.05016 | 0.641 | 2.05016 | 0 | 0.5691457
570 | 1501.686743 | 4.97e-12 | 68.1 | 72.9 | 73.1 | 2.070383 | 0.645 | 2.070383 | 0 | 0.7605925
571 | 1504.316114 | 5.134e-12 | 68.1 | 73.1 | 73.3 | 2.084524 | 0.648 | 2.084524 | 0 | 0.7572006
572 | 1506.969359 | 5.254e-12 | 68 | 73.3 | 73.4 | 2.072644 | 0.632 | 2.072644 | 0 | 0.7583732
573 | 1509.590562 | 5.381e-12 | 68 | 73.5 | 73.6 | 2.18552 | 0.679 | 2.18552 | 0 | 0.571488
574 | 1512.218813 | 5.514e-12 | 68 | 73.6 | 73.7 | 2.147642 | 0.66 | 2.147642 | 0 | 0.5699122
575 | 1514.854531 | 5.64e-12 | 68 | 73.8 | 73.8 | 2.077869 | 0.629 | 2.077869 | 0 | 0.7585387
576 | 1517.49211 | 5.751e-12 | 68 | 74 | 73.9 | 1.96398 | 0.584 | 1.96398 | 0 | 0.5695634
577 | 1520.121723 | 5.811e-12 | 68 | 74.1 | 74 | 1.911255 | 0.566 | 1.911255 | 0 | 0.3801416
578 | 1522.753308 | 5.862e-12 | 68 | 74.2 | 74 | 1.813979 | 0.536 | 1.813979 | 0 | 0.3796499
579 | 1525.389734 | 5.882e-12 | 68 | 74.3 | 74.1 | 1.671052 | 0.487 | 1.671052 | 0 | 0.1898523
580 | 1528.02056 | 5.876e-12 | 68 | 74.3 | 74 | 1.594333 | 0.464 | 1.594333 | 0 | 0
581 | 1530.649244 | 5.794e-12 | 68.1 | 74.3 | 74 | 1.484762 | 0.429 | 1.484762 | 0 | -0.1899914
582 | 1533.283955 | 5.599e-12 | 68.1 | 74.2 | 73.9 | 1.459096 | 0.435 | 1.459096 | 0 | -0.3795824
583 | 1535.918192 | 5.557e-12 | 68.2 | 74.1 | 73.9 | 1.394688 | 0.418 | 1.394688 | 0 | -0.3801256
584 | 1538.545374 | 5.379e-12 | 68.2 | 74 | 73.7 | 1.295613 | 0.388 | 1.295613 | 0 | -0.3804988
585 | 1541.17445 | 5.264e-12 | 68.2 | 73.9 | 73.6 | 1.199544 | 0.355 | 1.199544 | 0 | -0.5697447
586 | 1543.81089 | 5.124e-12 | 68.3 | 73.7 | 73.5 | 1.196594 | 0.361 | 1.196594 | 0 | -0.7597439
587 | 1546.439382 | 4.953e-12 | 68.2 | 73.5 | 73.3 | 1.192032 | 0.357 | 1.192032 | 0 | -0.7608729
588 | 1549.06801 | 4.859e-12 | 68.2 | 73.3 | 73.2 | 1.190833 | 0.361 | 1.190833 | 0 | -0.7598823
589 | 1551.703355 | 4.717e-12 | 68.2 | 73.1 | 73 | 1.212711 | 0.378 | 1.212711 | 0 | -0.7600524
590 | 1554.330805 | 4.621e-12 | 68.2 | 72.9 | 72.9 | 1.228737 | 0.388 | 1.228737 | 0 | -0.7620013
591 | 1556.95269 | 4.476e-12 | 68.1 | 72.7 | 72.7 | 1.263102 | 0.405 | 1.263102 | 0 | -0.5715228
592 | 1559.579939 | 4.392e-12 | 68.1 | 72.6 | 72.6 | 1.192494 | 0.378 | 1.192494 | 0 | -0.5700324
593 | 1562.215549 | 4.323e-12 | 68 | 72.4 | 72.4 | 1.264999 | 0.421 | 1.264999 | 0 | -0.7591504
594 | 1564.848987 | 4.243e-12 | 68 | 72.2 | 72.3 | 1.268811 | 0.409 | 1.268811 | 0 | -0.5676158
595 | 1567.500814 | 4.121e-12 | 68 | 72.1 | 72.3 | 1.414865 | 0.465 | 1.414865 | 0 | -0.3784934
596 | 1570.133095 | 4.129e-12 | 68 | 72 | 72.2 | 1.497296 | 0.492 | 1.497296 | 0 | -0.189979
597 | 1572.764554 | 4.158e-12 | 68 | 72 | 72.2 | 1.508572 | 0.489 | 1.508572 | 0 | 0
598 | 1575.39312 | 4.136e-12 | 68 | 72 | 72.2 | 1.54172 | 0.498 | 1.54172 | 0 | 0
599 | 1578.027597 | 4.184e-12 | 68 | 72 | 72.2 | 1.604308 | 0.521 | 1.604308 | 0 | 0
600 | 1580.658087 | 4.252e-12 | 68 | 72 | 72.2 | 1.703047 | 0.556 | 1.703047 | 0 | 0
601 | 1583.285321 | 4.3e-12 | 68.1 | 72 | 72.3 | 1.843142 | 0.604 | 1.843142 | 0 | 0.1900401
602 | 1585.920134 | 4.376e-12 | 68.1 | 72.1 | 72.4 | 1.906666 | 0.621 | 1.906666 | 0 | 0.5719417
603 | 1588.530611 | 4.453e-12 | 68.2 | 72.3 | 72.5 | 1.870742 | 0.64 | 1.870742 | 0 | 0.5720207
604 | 1591.164699 | 4.563e-12 | 68.2 | 72.4 | 72.6 | 1.987892 | 0.627 | 1.987892 | 0 | 0.5704909
605 | 1593.78924 | 4.69e-12 | 68.2 | 72.6 | 72.8 | 1.990341 | 0.628 | 1.990341 | 0 | 0.7603097
606 | 1596.425713 | 4.877e-12 | 68.3 | 72.8 | 73 | 2.104584 | 0.671 | 2.104584 | 0 | 0.7585635
607 | 1599.062365 | 5.084e-12 | 68.3 | 73 | 73.1 | 2.000409 | 0.613 | 2.000409 | 0 | 0.7602448
608 | 1601.687176 | 5.206e-12 | 68.3 | 73.2 | 73.3 | 2.01072 | 0.612 | 2.01072 | 0 | 0.7613419
609 | 1604.316246 | 5.338e-12 | 68.2 | 73.4 | 73.5 | 2.132066 | 0.664 | 2.132066 | 0 | 0.7613637
610 | 1606.940907 | 5.841e-12 | 68.2 | 73.6 | 73.6 | 2.117905 | 0.647 | 2.117905 | 0 | 0.57001
611 | 1609.579312 | 5.318e-12 | 68.2 | 73.7 | 73.8 | 2.083903 | 0.632 | 2.083903 | 0 | 0.5697448
612 | 1612.206422 | 1.7474e-11 | 68.2 | 73.9 | 73.9 | 2.023814 | 0.608 | 2.023814 | 0 | 0.7604754
613 | 1614.83918 | -1.533e-12 | 68.2 | 74.1 | 74 | 1.930241 | 0.57 | 1.930241 | 0 | 0.5719986
614 | 1617.45119 | 4.515e-12 | 68.2 | 74.2 | 74.1 | 1.903697 | 0.57 | 1.903697 | 0 | 0.5719152
615 | 1620.084713 | 4.246e-12 | 68.2 | 74.4 | 74.2 | 1.715711 | 0.493 | 1.715711 | 0 | 0.3799441
616 | 1622.715122 | 5.202e-12 | 68.2 | 74.4 | 74.2 | 1.732641 | 0.513 | 1.732641 | 0 | 0.1902627
617 | 1625.340605 | 5.273e-12 | 68.2 | 74.5 | 74.3 | 1.590084 | 0.461 | 1.590084 | 0 | 0
618 | 1627.991244 | 5.572e-12 | 68.2 | 74.4 | 74.2 | 1.625406 | 0.486 | 1.625406 | 0 | -0.1894398
619 | 1630.619328 | 5.378e-12 | 68.3 | 74.4 | 74.2 | 1.542226 | 0.46 | 1.542226 | 0 | -0.1900124
620 | 1633.254058 | 5.293e-12 | 68.3 | 74.3 | 74.1 | 1.536895 | 0.464 | 1.536895 | 0 | -0.3814908
621 | 1635.861918 | 5.123e-12 | 68.3 | 74.2 | 74.1 | 1.502886 | 0.469 | 1.502886 | 0 | -0.3815848
622 | 1638.495357 | 5.254e-12 | 68.4 | 74.1 | 73.9 | 1.466659 | 0.447 | 1.466659 | 0 | -0.3800296
623 | 1641.124666 | 5.079e-12 | 68.4 | 74 | 73.8 | 1.369462 | 0.408 | 1.369462 | 0 | -0.3802145
624 | 1643.755545 | 5.075e-12 | 68.4 | 73.9 | 73.7 | 1.267208 | 0.374 | 1.267208 | 0 | -0.380509
625 | 1646.380784 | 4.947e-12 | 68.4 | 73.8 | 73.5 | 1.152257 | 0.332 | 1.152257 | 0 | -0.5704945
626 | 1649.014141 | 4.909e-12 | 68.4 | 73.6 | 73.4 | 1.141572 | 0.343 | 1.141572 | 0 | -0.759649
627 | 1651.646374 | 4.771e-12 | 68.4 | 73.4 | 73.2 | 1.117914 | 0.341 | 1.117914 | 0 | -0.7598513
628 | 1654.278329 | 4.687e-12 | 68.4 | 73.2 | 73.1 | 0.9843737 | 0.296 | 0.9843737 | 0 | -0.7605414
629 | 1656.905785 | 4.502e-12 | 68.3 | 73 | 72.9 | 0.9861974 | 0.303 | 0.9861974 | 0 | -0.7596576
630 | 1659.543859 | 4.402e-12 | 68.3 | 72.8 | 72.8 | 1.013341 | 0.31 | 1.013341 | 0 | -0.5697153
631 | 1662.171573 | 4.206e-12 | 68.3 | 72.7 | 72.6 | 1.07648 | 0.336 | 1.07648 | 0 | -0.7603863
632 | 1664.804343 | 4.179e-12 | 68.3 | 72.4 | 72.5 | 1.175673 | 0.378 | 1.175673 | 0 | -0.7610666
633 | 1667.427355 | 4.096e-12 | 68.2 | 72.3 | 72.5 | 1.326729 | 0.436 | 1.326729 | 0 | -0.5700857
634 | 1670.06671 | 4.081e-12 | 68.2 | 72.1 | 72.4 | 1.526489 | 0.511 | 1.526489 | 0 | -0.5700427
635 | 1672.690119 | 3.989e-12 | 68.2 | 72 | 72.4 | 1.675171 | 0.559 | 1.675171 | 0 | -0.1901186
636 | 1675.326585 | 4.001e-12 | 68.2 | 72 | 72.4 | 1.760421 | 0.578 | 1.760421 | 0 | 0
637 | 1677.952551 | 4.117e-12 | 68.2 | 72 | 72.4 | 1.874842 | 0.613 | 1.874842 | 0 | 0.1903199
638 | 1680.580895 | 4.165e-12 | 68.2 | 72.1 | 72.4 | 1.901208 | 0.614 | 1.901208 | 0 | 0.5700341
639 | 1683.215394 | 4.291e-12 | 68.2 | 72.3 | 72.5 | 1.838165 | 0.582 | 1.838165 | 0 | 0.7599689
640 | 1685.844268 | 4.49e-12 | 68.2 | 72.5 | 72.6 | 1.773525 | 0.554 | 1.773525 | 0 | 0.7578872
641 | 1688.493224 | 4.639e-12 | 68.3 | 72.7 | 72.7 | 1.814636 | 0.574 | 1.814636 | 0 | 0.5678533
642 | 1691.127323 | 4.738e-12 | 68.4 | 72.8 | 72.8 | 1.76396 | 0.55 | 1.76396 | 0 | 0.5692021
643 | 1693.76376 | 4.868e-12 | 68.4 | 73 | 73 | 1.707909 | 0.521 | 1.707909 | 0 | 0.5714052
644 | 1696.377538 | 4.934e-12 | 68.5 | 73.1 | 73.2 | 1.801927 | 0.561 | 1.801927 | 0 | 0.5719771
645 | 1699.008725 | 5.081e-12 | 68.5 | 73.3 | 73.3 | 1.889014 | 0.587 | 1.889014 | 0 | 0.5704772
646 | 1701.636293 | 5.15e-12 | 68.6 | 73.4 | 73.5 | 1.881895 | 0.576 | 1.881895 | 0 | 0.3799277
647 | 1704.272884 | 5.201e-12 | 68.6 | 73.5 | 73.7 | 1.981412 | 0.613 | 1.981412 | 0 | 0.5695778
648 | 1706.903352 | 5.285e-12 | 68.6 | 73.7 | 73.8 | 1.964001 | 0.646 | 1.964001 | 0 | 0.5708272
649 | 1709.528415 | 5.379e-12 | 68.5 | 73.8 | 74 | 2.079851 | 0.644 | 2.079851 | 0 | 0.3808749
650 | 1712.15442 | 5.528e-12 | 68.5 | 73.9 | 74.1 | 2.164801 | 0.673 | 2.164801 | 0 | 0.5706759
651 | 1714.785339 | 5.582e-12 | 68.4 | 74.1 | 74.2 | 2.228634 | 0.693 | 2.228634 | 0 | 0.5702163
652 | 1717.415581 | 5.684e-12 | 68.4 | 74.2 | 74.3 | 2.160156 | 0.659 | 2.160156 | 0 | 0.5696651
653 | 1720.051591 | 5.796e-12 | 68.3 | 74.4 | 74.4 | 2.043807 | 0.607 | 2.043807 | 0 | 0.7585402
654 | 1722.688868 | 5.942e-12 | 68.3 | 74.6 | 74.4 | 1.850821 | 0.587 | 1.850821 | 0 | 0.570456
655 | 1725.310542 | 6.035e-12 | 68.3 | 74.7 | 74.5 | 1.733659 | 0.501 | 1.733659 | 0 | 0.3809516
656 | 1727.938879 | 6.07e-12 | 68.3 | 74.8 | 74.4 | 1.543447 | 0.44 | 1.543447 | 0 | 0.1900022
657 | 1730.573639 | 5.984e-12 | 68.3 | 74.8 | 74.4 | 1.408119 | 0.397 | 1.408119 | 0 | 0
658 | 1733.208396 | 5.859e-12 | 68.4 | 74.8 | 74.3 | 1.233538 | 0.341 | 1.233538 | 0 | -0.1899626
659 | 1735.837832 | 5.722e-12 | 68.5 | 74.7 | 74.3 | 1.125111 | 0.313 | 1.125111 | 0 | -0.5697386
660 | 1738.473969 | 5.567e-12 | 68.6 | 74.5 | 74.2 | 0.9986185 | 0.275 | 0.9986185 | 0 | -0.7594103
661 | 1741.105077 | 5.379e-12 | 68.7 | 74.3 | 74 | 1.100901 | 0.332 | 1.100901 | 0 | -0.7600085
662 | 1743.737068 | 5.233e-12 | 68.8 | 74.1 | 73.9 | 1.070658 | 0.321 | 1.070658 | 0 | -0.7615671
663 | 1746.357405 | 5.014e-12 | 68.8 | 73.9 | 73.7 | 1.070277 | 0.33 | 1.070277 | 0 | -0.9509042
664 | 1748.995221 | 4.833e-12 | 68.8 | 73.6 | 73.6 | 1.204052 | 0.333 | 1.204052 | 0 | -0.9484961
665 | 1751.628908 | 4.529e-12 | 68.7 | 73.4 | 73.4 | 1.218462 | 0.4 | 1.218462 | 0 | -0.7607829
666 | 1754.252963 | 4.536e-12 | 68.6 | 73.2 | 73.3 | 1.269204 | 0.401 | 1.269204 | 0 | -0.7604191
667 | 1756.889165 | 4.476e-12 | 68.6 | 73 | 73.1 | 1.352234 | 0.437 | 1.352234 | 0 | -0.5695321
668 | 1759.520445 | 4.46e-12 | 68.5 | 72.9 | 73 | 1.311377 | 0.413 | 1.311377 | 0 | -0.570394
669 | 1762.148687 | 4.375e-12 | 68.4 | 72.7 | 72.8 | 1.412968 | 0.456 | 1.412968 | 0 | -0.570826
670 | 1764.775987 | 4.302e-12 | 68.3 | 72.6 | 72.7 | 1.433918 | 0.463 | 1.433918 | 0 | -0.3797742
671 | 1767.414974 | 4.327e-12 | 68.3 | 72.5 | 72.7 | 1.477669 | 0.48 | 1.477669 | 0 | -0.1900695
672 | 1770.037221 | 4.273e-12 | 68.2 | 72.5 | 72.6 | 1.448539 | 0.464 | 1.448539 | 0 | -0.190472
673 | 1772.665089 | 4.339e-12 | 68.3 | 72.4 | 72.6 | 1.53986 | 0.503 | 1.53986 | 0 | -0.1898467
674 | 1775.304629 | 4.341e-12 | 68.3 | 72.4 | 72.6 | 1.572151 | 0.509 | 1.572151 | 0 | 0
675 | 1777.930598 | 4.351e-12 | 68.4 | 72.4 | 72.6 | 1.509655 | 0.474 | 1.509655 | 0 | 0.1902408
676 | 1780.561124 | 4.367e-12 | 68.4 | 72.5 | 72.6 | 1.609135 | 0.517 | 1.609135 | 0 | 0.1901525
677 | 1783.189536 | 4.505e-12 | 68.5 | 72.5 | 72.7 | 1.721963 | 0.559 | 1.721963 | 0 | 0.1901778
678 | 1785.81936 | 4.519e-12 | 68.6 | 72.6 | 72.8 | 1.768788 | 0.569 | 1.768788 | 0 | 0.3798293
679 | 1788.455059 | 4.666e-12 | 68.7 | 72.7 | 72.9 | 1.841494 | 0.583 | 1.841494 | 0 | 0.3802288
680 | 1791.079351 | 4.79e-12 | 68.7 | 72.8 | 73 | 2.049616 | 0.657 | 2.049616 | 0 | 0.380182
681 | 1793.715697 | 4.807e-12 | 68.8 | 72.9 | 73.2 | 2.070466 | 0.652 | 2.070466 | 0