## Sheet1
| time | current | int_temp | ext_temp | new_target_temp | pid_out_volt | pelt_volt | pelt_curr | vsource
0 | 0.2385713 | -9.536e-12 | 58.90333 | 58.63333 | 60.05033 | 0.6723333 | -0.001 | -0.003333333 | 0
1 | 1.194129 | -9.517e-12 | 59.09667 | 58.83333 | 60.601 | 1.224 | -0.001333333 | -0.003 | 0
2 | 2.15669 | -9.520667e-12 | 59.28667 | 59.03333 | 61.19733 | 1.502 | -0.001 | -0.003333333 | 0
3 | 3.10651 | -9.477333e-12 | 59.41667 | 59.2 | 61.76867 | 1.811333 | -0.001333333 | -0.003 | 0
4 | 4.04806 | -9.436e-12 | 59.61667 | 59.4 | 62.31267 | 2.148667 | -0.001333333 | -0.003 | 0
5 | 4.988443 | -9.39e-12 | 59.82 | 59.66667 | 62.82133 | 2.493 | -0.001 | -0.003 | 0
6 | 5.944135 | -9.414333e-12 | 60.04 | 59.96667 | 63.296 | 2.841667 | -0.001 | -0.003 | 0
7 | 6.875618 | -9.383667e-12 | 60.2 | 60.3 | 63.71767 | 3.190333 | -0.001666667 | -0.003 | 0
8 | 7.831334 | -9.325667e-12 | 60.47 | 60.7 | 64.092 | 3.52 | -0.001333333 | -0.003 | 0
9 | 8.785355 | -9.294333e-12 | 60.8 | 61.2 | 64.41167 | 3.813333 | -0.001 | -0.003 | 0
10 | 9.730274 | -9.24e-12 | 61.18 | 61.7 | 64.66567 | 4.067 | -0.001333333 | -0.003333333 | 0
11 | 10.68161 | -1.184067e-11 | 61.61 | 62.26667 | 64.85333 | 4.259333 | -0.001666667 | -0.003 | 0
12 | 11.63733 | -1.4414e-11 | 62.11 | 62.86667 | 64.97333 | 4.405333 | -0.001666667 | -0.003333333 | 0
13 | 12.59282 | -1.502433e-11 | 62.65 | 63.46667 | 65.02233 | 4.480333 | -0.001666667 | -0.003 | 0
14 | 13.54947 | -1.536233e-11 | 63.23 | 64.06667 | 64.99933 | 4.475 | -0.001 | -0.003 | 0
15 | 14.50849 | -1.519833e-11 | 63.84 | 64.66667 | 64.90433 | 4.398 | -0.001333333 | -0.003 | 0
16 | 15.46751 | -1.496833e-11 | 64.47 | 65.26667 | 64.738 | 4.235333 | -0.001333333 | -0.003 | 0
17 | 16.42423 | -1.429233e-11 | 65.11 | 65.8 | 64.50467 | 4.005667 | -0.001333333 | -0.003 | 0
18 | 17.37999 | -1.357733e-11 | 65.51667 | 66.3 | 64.207 | 3.678333 | -0.001666667 | -0.003 | 0
19 | 18.33675 | -1.309133e-11 | 66.11333 | 66.7 | 63.84833 | 3.297667 | -0.001333333 | -0.003 | 0
20 | 19.29362 | -1.2695e-11 | 66.65 | 66.96667 | 63.435 | 2.854667 | -0.001333333 | -0.003 | 0
21 | 20.25151 | -1.240333e-11 | 67.11333 | 67.16667 | 62.97167 | 2.341333 | -0.001333333 | -0.003333333 | 0
22 | 21.2082 | -1.202667e-11 | 67.5 | 67.2 | 62.46633 | 1.807 | -0.001666667 | -0.003 | 0
23 | 22.164663 | -1.173967e-11 | 67.78 | 67.2 | 61.92767 | 1.213333 | -0.001666667 | -0.003 | 0
24 | 23.121077 | -1.156733e-11 | 67.90667 | 67.03333 | 61.36067 | 0.6073333 | -0.002 | -0.003 | 0
25 | 24.07854 | -1.132233e-11 | 68 | 66.8 | 60.77433 | -0.04433333 | -0.001333333 | -0.003 | 0
26 | 25.035686 | -1.120233e-11 | 67.97333 | 66.5 | 60.17733 | -0.704 | -0.001666667 | -0.003333333 | 0
27 | 25.9941 | -1.106633e-11 | 67.86 | 66.1 | 59.57933 | -1.371333 | -0.001333333 | -0.003 | 0
28 | 26.94703 | -1.0648e-11 | 67.64333 | 65.6 | 58.98933 | -2.023333 | -0.001333333 | -0.003 | 0
29 | 27.90468 | -1.005833e-11 | 67.45 | 65.16667 | 58.41233 | -2.719667 | -0.001 | -0.003 | 0
30 | 28.861656 | -9.869e-12 | 67.1 | 64.7 | 57.86 | -3.392667 | -0.001 | -0.003666667 | 0
31 | 29.8145 | -6.224333e-12 | 66.69 | 64.2 | 57.33867 | -4.054 | -0.001333333 | -0.003 | 0
32 | 30.76222 | -5.105333e-12 | 66.25 | 63.7 | 56.86367 | -4.708667 | -0.001 | -0.003 | 0
33 | 31.71686 | -4.861333e-12 | 65.76 | 63.13333 | 56.42867 | -5.347667 | -0.001 | -0.003 | 0
34 | 32.65856 | -4.984e-12 | 65.27 | 62.63333 | 56.05033 | -5.967667 | -0.0006666667 | -0.003 | 0
35 | 33.59991 | -5.109333e-12 | 64.75 | 62.13333 | 55.72933 | -6.554333 | -0.001 | -0.003 | 0
36 | 34.56381 | -5.599333e-12 | 64.22 | 61.6 | 55.46267 | -7.112333 | -0.001 | -0.003333333 | 0
37 | 35.519793 | -5.917e-12 | 63.68 | 61.1 | 55.265 | -7.635667 | -0.001 | -0.003 | 0
38 | 36.47221 | -6.184667e-12 | 63.14 | 60.6 | 55.13733 | -8.111333 | -0.001 | -0.003333333 | 0
39 | 37.43536 | -6.343e-12 | 62.6 | 60.1 | 55.07933 | -8.534 | -0.0006666667 | -0.003 | 0
40 | 38.389344 | -3.480333e-12 | 62.23333 | 59.6 | 55.09467 | -8.885667 | -0.001 | -0.003 | 0
41 | 39.34083 | -1.619667e-12 | 61.69 | 59.1 | 55.18067 | -9.179 | -0.001 | -0.003 | 0
42 | 40.28431 | -6.553333e-13 | 61.15667 | 58.6 | 55.335 | -9.389667 | -0.0006666667 | -0.003 | 0
43 | 41.232925 | -2.715667e-12 | 60.62 | 58.1 | 55.55933 | -9.524 | -0.001 | -0.003 | 0
44 | 42.1817 | -3.648e-12 | 60.09333 | 57.6 | 55.84433 | -9.581 | -0.001 | -0.003 | 0
45 | 43.1439 | -4.379333e-12 | 59.74667 | 57.2 | 56.19567 | -9.565 | -0.0006666667 | -0.003 | 0
46 | 44.09982 | -4.844e-12 | 59.23 | 56.7 | 56.60267 | -9.43 | -0.001333333 | -0.003 | 0
47 | 45.05653 | -5.256e-12 | 58.72333 | 56.3 | 57.05933 | -9.233 | -0.001 | -0.003 | 0
48 | 46.01381 | -5.527e-12 | 58.23667 | 55.9 | 57.56067 | -8.935667 | -0.0006666667 | -0.003 | 0
49 | 46.949468 | -5.724667e-12 | 57.78333 | 55.53333 | 58.088 | -8.548667 | -0.001 | -0.003 | 0
50 | 47.89559 | -5.879e-12 | 57.49 | 55.26667 | 58.64767 | -8.105333 | -0.001333333 | -0.003 | 0
51 | 48.84591 | -5.991333e-12 | 57.09 | 55.03333 | 59.227 | -7.569333 | -0.001333333 | -0.003 | 0
52 | 49.804576 | -6.056333e-12 | 56.73 | 54.9 | 59.82633 | -6.977667 | -0.001333333 | -0.003 | 0
53 | 50.74272 | -6.2e-12 | 56.43 | 54.8 | 60.42033 | -6.334667 | -0.001333333 | -0.003 | 0
54 | 51.67895 | -6.236667e-12 | 56.21 | 54.9 | 61.00567 | -5.687 | -0.001 | -0.003 | 0
55 | 52.60922 | -6.19e-12 | 56.08 | 55.06667 | 61.57467 | -5.015667 | -0.001666667 | -0.003 | 0
56 | 53.550116 | -6.207667e-12 | 56.08 | 55.4 | 62.127 | -4.329667 | -0.001333333 | -0.003333333 | 0
57 | 54.51446 | -6.324e-12 | 56.14 | 55.8 | 62.66767 | -3.638333 | -0.001333333 | -0.003 | 0
58 | 55.453848 | -6.356333e-12 | 56.36 | 56.3 | 63.15933 | -2.977667 | -0.001333333 | -0.003 | 0
59 | 56.40707 | -6.480333e-12 | 56.58 | 56.83333 | 63.60967 | -2.332 | -0.001333333 | -0.003333333 | 0
60 | 57.36165 | -6.599667e-12 | 56.97 | 57.43333 | 64.01433 | -1.710667 | -0.001333333 | -0.003666667 | 0
61 | 58.32569 | -6.664e-12 | 57.44333 | 58.06667 | 64.36567 | -1.149333 | -0.001 | -0.003 | 0
62 | 59.28022 | -6.585333e-12 | 57.98333 | 58.7 | 64.65167 | -0.6126667 | -0.001 | -0.003 | 0
63 | 60.23563 | -6.532333e-12 | 58.57667 | 59.4 | 64.873 | -0.1503333 | -0.0006666667 | -0.003 | 0
64 | 61.1903 | -6.638667e-12 | 58.99 | 60.1 | 65.027 | 0.244 | -0.001 | -0.003 | 0
65 | 62.13429 | -6.635333e-12 | 59.63667 | 60.76667 | 65.10767 | 0.5766667 | -0.001333333 | -0.003 | 0
66 | 63.0763 | -6.704333e-12 | 60.31667 | 61.46667 | 65.11967 | 0.8173333 | -0.001333333 | -0.003 | 0
67 | 64.01488 | -6.840333e-12 | 61.00667 | 62.13333 | 65.06167 | 0.9973333 | -0.001333333 | -0.003 | 0
68 | 64.971798 | -6.983333e-12 | 61.48 | 62.86667 | 64.93267 | 1.065667 | -0.001 | -0.003 | 0
69 | 65.90357 | -7.037333e-12 | 62.2 | 63.53333 | 64.73867 | 1.058 | -0.001666667 | -0.003 | 0
70 | 66.85414 | -7.173e-12 | 62.93 | 64.23333 | 64.478 | 0.9413333 | -0.001333333 | -0.003333333 | 0
71 | 67.810548 | -7.430333e-12 | 63.66 | 64.9 | 64.15267 | 0.724 | -0.001333333 | -0.003 | 0
72 | 68.775412 | -7.753333e-12 | 64.4 | 65.56667 | 63.765 | 0.3843333 | -0.001333333 | -0.003 | 0
73 | 69.72943 | -8.078667e-12 | 65.13 | 66.16667 | 63.32933 | -0.043 | -0.001 | -0.003 | 0
74 | 70.68024 | -8.302333e-12 | 65.83 | 66.6 | 62.848 | -0.5343333 | -0.001333333 | -0.003 | 0
75 | 71.63515 | -8.395667e-12 | 66.49 | 67 | 62.33133 | -1.118 | -0.001666667 | -0.003 | 0
76 | 72.58678 | -8.397333e-12 | 67.05 | 67.2 | 61.77933 | -1.757 | -0.001 | -0.003333333 | 0
77 | 73.55088 | -8.421333e-12 | 67.52 | 67.3 | 61.199 | -2.458333 | -0.001333333 | -0.003333333 | 0
78 | 74.503138 | -8.428667e-12 | 67.85 | 67.26667 | 60.60967 | -3.188667 | -0.001 | -0.003333333 | 0
79 | 75.4535 | -8.417333e-12 | 67.99667 | 67.06667 | 60.013 | -3.935333 | -0.001 | -0.003 | 0
80 | 76.393506 | -8.685333e-12 | 68.07667 | 66.83333 | 59.426 | -4.691 | -0.001333333 | -0.003 | 0
81 | 77.340257 | -8.796333e-12 | 68.08 | 66.5 | 58.84967 | -5.466 | -0.001333333 | -0.003 | 0
82 | 78.295211 | -8.792333e-12 | 67.96 | 66.1 | 58.28267 | -6.252 | -0.001 | -0.003 | 0
83 | 79.24924 | -8.713e-12 | 67.72667 | 65.63333 | 57.74433 | -7.032333 | -0.001333333 | -0.003 | 0
84 | 80.191282 | -8.716e-12 | 67.53 | 65.2 | 57.24567 | -7.803333 | -0.001 | -0.003333333 | 0
85 | 81.14964 | -8.622333e-12 | 67.18333 | 64.7 | 56.782 | -8.560333 | -0.001 | -0.003 | 0
86 | 82.101 | -8.535333e-12 | 66.78333 | 64.2 | 56.36667 | -9.312333 | -0.001666667 | -0.003 | 0
87 | 83.05411 | -8.340667e-12 | 66.34 | 63.73333 | 56.00967 | -10.04 | -0.001 | -0.003 | 0
88 | 84.011186 | -8.174333e-12 | 65.87667 | 63.2 | 55.70733 | -10.73767 | -0.001666667 | -0.003 | 0
89 | 84.96427 | -7.911667e-12 | 65.55 | 62.7 | 55.47167 | -11.40033 | -0.001 | -0.003 | 0
90 | 85.92012 | -7.755e-12 | 65.06 | 62.2 | 55.30267 | -12.01233 | -0.001 | -0.003 | 0
91 | 86.874775 | -7.579667e-12 | 64.54 | 61.7 | 55.20433 | -12.58933 | -0.001 | -0.003 | 0
92 | 87.82145 | -7.455e-12 | 64.03 | 61.2 | 55.17733 | -13.09467 | -0.001 | -0.003333333 | 0
93 | 88.768117 | -7.321333e-12 | 63.5 | 60.73333 | 55.22033 | -13.547 | -0.001333333 | -0.003 | 0
94 | 89.716253 | -7.209e-12 | 62.97 | 60.26667 | 55.334 | -13.93833 | -0.001666667 | -0.003333333 | 0
95 | 90.67033 | -7.096333e-12 | 62.44 | 59.8 | 55.51767 | -14.24533 | -0.001333333 | -0.003 | 0
96 | 91.62106 | -7.024e-12 | 61.91 | 59.3 | 55.769 | -14.46233 | -0.001333333 | -0.003333333 | 0
97 | 92.56194 | -6.817e-12 | 61.38 | 58.8 | 56.078 | -14.60633 | -0.001 | -0.003666667 | 0
98 | 93.50186 | -6.673e-12 | 60.86 | 58.4 | 56.44433 | -14.67567 | -0.001333333 | -0.003 | 0
99 | 94.44951 | -7.594e-12 | 60.50667 | 57.9 | 56.864 | -14.62633 | -0.001 | -0.003 | 0
100 | 95.40516 | -7.917333e-12 | 59.99 | 57.46667 | 57.33767 | -14.51567 | -0.001333333 | -0.003 | 0
101 | 96.3623 | -8.009e-12 | 59.49333 | 57.03333 | 57.85233 | -14.285 | -0.001 | -0.003 | 0
102 | 97.314701 | -8.072333e-12 | 59.00333 | 56.7 | 58.399 | -13.98767 | -0.001333333 | -0.003333333 | 0
103 | 98.255068 | -8.078e-12 | 58.54 | 56.33333 | 58.963 | -13.58733 | -0.002 | -0.003 | 0
104 | 99.19971 | -7.998e-12 | 58.25 | 56 | 59.54533 | -13.11833 | -0.001333333 | -0.003 | 0
105 | 100.1621 | -7.903333e-12 | 57.84667 | 55.8 | 60.15167 | -12.573 | -0.001333333 | -0.003 | 0
106 | 101.1159 | -7.713667e-12 | 57.49333 | 55.66667 | 60.75167 | -11.96867 | -0.001666667 | -0.003 | 0
107 | 102.0722 | -7.612667e-12 | 57.20333 | 55.6 | 61.34533 | -11.30967 | -0.001333333 | -0.003 | 0
108 | 103.0233 | -7.485333e-12 | 57 | 55.73333 | 61.91967 | -10.63767 | -0.001333333 | -0.003 | 0
109 | 103.9789 | -7.429333e-12 | 56.9 | 56 | 62.471 | -9.956 | -0.001 | -0.003 | 0
110 | 104.937246 | -7.398667e-12 | 56.9 | 56.36667 | 62.992 | -9.284333 | -0.001333333 | -0.003333333 | 0
111 | 105.892918 | -7.433e-12 | 56.94 | 56.8 | 63.47133 | -8.634333 | -0.001666667 | -0.003 | 0
112 | 106.8335 | -7.411333e-12 | 57.15 | 57.3 | 63.89933 | -8.011667 | -0.001666667 | -0.003 | 0
113 | 107.7801 | -7.295667e-12 | 57.46 | 57.86667 | 64.27567 | -7.428667 | -0.001333333 | -0.003 | 0
114 | 108.7306 | -7.138667e-12 | 57.89 | 58.46667 | 64.59467 | -6.875333 | -0.001 | -0.003333333 | 0
115 | 109.678509 | -7.008667e-12 | 58.38 | 59.06667 | 64.85333 | -6.37 | -0.001 | -0.003 | 0
116 | 110.6306 | -6.805333e-12 | 58.94 | 59.7 | 65.04467 | -5.910333 | -0.001666667 | -0.003 | 0
117 | 111.57609 | -6.725e-12 | 59.54 | 60.36667 | 65.16867 | -5.525667 | -0.001333333 | -0.003666667 | 0
118 | 112.5284 | -6.795333e-12 | 60.18 | 61 | 65.22133 | -5.202333 | -0.001 | -0.004 | 0
119 | 113.485 | -6.872667e-12 | 60.62667 | 61.7 | 65.20333 | -4.959 | -0.0006666667 | -0.003333333 | 0
120 | 114.4397 | -7.059e-12 | 61.30333 | 62.4 | 65.11333 | -4.818667 | -0.001333333 | -0.003666667 | 0
121 | 115.383414 | -7.097667e-12 | 62.00333 | 63.1 | 64.95533 | -4.760667 | -0.001333333 | -0.003 | 0
122 | 116.3424 | -7.162e-12 | 62.72 | 63.8 | 64.72733 | -4.805667 | -0.002 | -0.003 | 0
123 | 117.2972 | -7.283333e-12 | 63.44 | 64.46667 | 64.43467 | -4.956333 | -0.001333333 | -0.003333333 | 0
124 | 118.252225 | -7.459667e-12 | 63.92333 | 65.16667 | 64.082 | -5.222333 | -0.001 | -0.003333333 | 0
125 | 119.2092 | -7.726667e-12 | 64.65333 | 65.76667 | 63.67367 | -5.574333 | -0.001 | -0.003333333 | 0
126 | 120.1598 | -7.874667e-12 | 65.37 | 66.3 | 63.21567 | -6.011 | -0.001666667 | -0.003 | 0
127 | 121.107123 | -7.897667e-12 | 66.05 | 66.7 | 62.722 | -6.525333 | -0.002 | -0.003 | 0
128 | 122.064131 | -7.975e-12 | 66.67333 | 66.93333 | 62.18567 | -7.094 | -0.002 | -0.003 | 0
129 | 123.0245 | -8.019333e-12 | 67.19333 | 67.1 | 61.62067 | -7.741667 | -0.002 | -0.003333333 | 0
130 | 123.982004 | -8.043333e-12 | 67.5 | 67.1 | 61.033 | -8.419667 | -0.001333333 | -0.003 | 0
131 | 124.933 | -8.183667e-12 | 67.83 | 67 | 60.441 | -9.131667 | -0.001666667 | -0.003 | 0
132 | 125.8803 | -8.226333e-12 | 68.03 | 66.8 | 59.84667 | -9.861667 | -0.001 | -0.003 | 0
133 | 126.8335 | -8.208e-12 | 68.03 | 66.5 | 59.25833 | -10.619 | -0.001 | -0.003 | 0
134 | 127.7869 | -8.288e-12 | 68.03 | 66.13333 | 58.68133 | -11.376 | -0.001 | -0.003333333 | 0
135 | 128.7403 | -8.337667e-12 | 67.85 | 65.7 | 58.12767 | -12.124 | -0.002 | -0.003 | 0
136 | 129.6918 | -8.391333e-12 | 67.58 | 65.3 | 57.60333 | -12.88767 | -0.001666667 | -0.003333333 | 0
137 | 130.639 | -8.338333e-12 | 67.25 | 64.8 | 57.123 | -13.626 | -0.001333333 | -0.003 | 0
138 | 131.5921 | -8.202333e-12 | 66.86 | 64.33333 | 56.68233 | -14.36733 | -0.001666667 | -0.003 | 0
139 | 132.5505 | -8.096e-12 | 66.44 | 63.86667 | 56.29167 | -15.09967 | -0.001333333 | -0.003 | 0
140 | 133.5061 | -7.944667e-12 | 65.98 | 63.4 | 55.95867 | -15.79433 | -0.001333333 | -0.003 | 0
141 | 134.4629 | -7.857e-12 | 65.66 | 62.9 | 55.68767 | -16.45633 | -0.002 | -0.003 | 0
142 | 135.4222 | -7.654e-12 | 65.16667 | 62.4 | 55.48267 | -17.08167 | -0.001333333 | -0.003 | 0
143 | 136.361563 | -7.518667e-12 | 64.66667 | 61.9 | 55.348 | -17.65 | -0.001 | -0.003 | 0
144 | 137.3175 | -7.350667e-12 | 64.15333 | 61.4 | 55.28267 | -18.17633 | -0.001666667 | -0.003 | 0
145 | 138.2764 | -7.228e-12 | 63.63333 | 60.9 | 55.28867 | -18.64267 | -0.001 | -0.003333333 | 0
146 | 139.2352 | -7.134667e-12 | 63.28667 | 60.4 | 55.36767 | -19.04167 | -0.001 | -0.003 | 0
147 | 140.1934 | -7.254667e-12 | 62.76333 | 59.9 | 55.51733 | -19.366 | -0.001 | -0.003333333 | 0
148 | 141.1446 | -6.680333e-12 | 62.23333 | 59.4 | 55.735 | -19.61067 | -0.001 | -0.003 | 0
149 | 142.085208 | -6.636333e-12 | 61.70667 | 58.93333 | 56.012 | -19.78333 | -0.001 | -0.003333333 | 0
150 | 143.0405 | -6.405667e-12 | 61.18667 | 58.5 | 56.35567 | -19.87233 | -0.001333333 | -0.003666667 | 0
151 | 143.998466 | -5.980667e-12 | 60.84 | 58 | 56.75733 | -19.848 | -0.001666667 | -0.003 | 0
152 | 144.95766 | -6.019667e-12 | 60.32 | 57.6 | 57.21 | -19.76233 | -0.001 | -0.003333333 | 0
153 | 145.902084 | -6.580333e-12 | 59.81 | 57.2 | 57.70433 | -19.57667 | -0.001666667 | -0.003333333 | 0
154 | 146.8527 | -6.345e-12 | 59.31 | 56.83333 | 58.23033 | -19.29867 | -0.001 | -0.003333333 | 0
155 | 147.811636 | -6.808667e-12 | 58.84 | 56.53333 | 58.793 | -18.948 | -0.001333333 | -0.003 | 0
156 | 148.768309 | -6.271e-12 | 58.39 | 56.23333 | 59.37867 | -18.509 | -0.001333333 | -0.003666667 | 0
157 | 149.7265 | -6.388667e-12 | 57.99 | 56.03333 | 59.977 | -18.00467 | -0.001 | -0.003333333 | 0
158 | 150.6773 | -6.599667e-12 | 57.63 | 55.86667 | 60.57667 | -17.437 | -0.001 | -0.003333333 | 0
159 | 151.6337 | -6.288333e-12 | 57.33 | 55.8 | 61.17467 | -16.811 | -0.001333333 | -0.003 | 0
160 | 152.5964 | -6.153e-12 | 57.11 | 55.83333 | 61.763 | -16.14267 | -0.001666667 | -0.003 | 0
161 | 153.5484 | -6.189667e-12 | 56.98 | 56.06667 | 62.327 | -15.489 | -0.001 | -0.003 | 0
162 | 154.5026 | -6.184333e-12 | 56.98 | 56.4 | 62.86033 | -14.82767 | -0.001666667 | -0.003666667 | 0
163 | 155.4613 | -6.239e-12 | 57.04 | 56.76667 | 63.36 | -14.164 | -0.001333333 | -0.003 | 0
164 | 156.4204 | -6.304e-12 | 57.22333 | 57.26667 | 63.816 | -13.53167 | -0.001333333 | -0.003 | 0
165 | 157.376167 | -6.309e-12 | 57.52667 | 57.83333 | 64.22 | -12.92433 | -0.001333333 | -0.003333333 | 0
166 | 158.3305 | -6.251e-12 | 57.93333 | 58.43333 | 64.56733 | -12.35867 | -0.002 | -0.003 | 0
167 | 159.285516 | -6.181667e-12 | 58.42 | 59.03333 | 64.85333 | -11.837 | -0.001333333 | -0.003 | 0
168 | 160.238 | -6.117667e-12 | 58.78 | 59.66667 | 65.07367 | -11.38567 | -0.001 | -0.003 | 0
169 | 161.181946 | -6.063667e-12 | 59.36333 | 60.33333 | 65.22467 | -10.98667 | -0.001 | -0.003333333 | 0
170 | 162.1288 | -6.058e-12 | 59.98333 | 61 | 65.308 | -10.65833 | -0.001 | -0.003333333 | 0
171 | 163.0817 | -6.062e-12 | 60.63667 | 61.7 | 65.31967 | -10.40133 | -0.001 | -0.003333333 | 0
172 | 164.0487 | -6.173333e-12 | 61.32 | 62.4 | 65.259 | -10.23133 | -0.0006666667 | -0.003333333 | 0
173 | 165.0096 | -6.337667e-12 | 61.78 | 63.1 | 65.12567 | -10.15367 | -0.001 | -0.003333333 | 0
174 | 165.9665 | -6.488333e-12 | 62.49 | 63.8 | 64.925 | -10.17467 | -0.001333333 | -0.003666667 | 0
175 | 166.9243 | -6.641667e-12 | 63.21 | 64.5 | 64.65667 | -10.30867 | -0.001666667 | -0.003666667 | 0
176 | 167.8835 | -6.77e-12 | 63.94 | 65.16667 | 64.32533 | -10.537 | -0.001666667 | -0.004 | 0
177 | 168.8382 | -7.054333e-12 | 64.66 | 65.8 | 63.93767 | -10.867 | -0.002 | -0.003666667 | 0
178 | 169.7941 | -7.301e-12 | 65.39 | 66.36667 | 63.499 | -11.29367 | -0.002666667 | -0.003666667 | 0
179 | 170.7484 | -7.417e-12 | 66.1 | 66.8 | 63.014 | -11.79733 | -0.002 | -0.004 | 0
180 | 171.7051 | -7.507667e-12 | 66.75 | 67.16667 | 62.49 | -12.39067 | -0.002 | -0.004 | 0
181 | 172.6467 | -7.524e-12 | 67.32 | 67.36667 | 61.94433 | -13.02 | -0.002 | -0.004 | 0
182 | 173.602869 | -7.651333e-12 | 67.77 | 67.43333 | 61.36733 | -13.70567 | -0.002 | -0.004 | 0
183 | 174.5593 | -7.675667e-12 | 68.1 | 67.4 | 60.775 | -14.429 | -0.001666667 | -0.004 | 0
184 | 175.5163 | -7.738667e-12 | 68.22667 | 67.23333 | 60.17633 | -15.17367 | -0.002 | -0.004 | 0
185 | 176.4722 | -7.796e-12 | 68.29 | 66.93333 | 59.58067 | -15.934 | -0.001666667 | -0.004 | 0
186 | 177.429584 | -7.877e-12 | 68.28333 | 66.6 | 58.99633 | -16.72067 | -0.002 | -0.003666667 | 0
187 | 178.3872 | -7.913333e-12 | 68.16 | 66.2 | 58.43 | -17.502 | -0.002 | -0.004 | 0
188 | 179.333026 | -7.965667e-12 | 67.92 | 65.76667 | 57.896 | -18.28267 | -0.001 | -0.003333333 | 0
189 | 180.2777 | -7.904667e-12 | 67.60333 | 65.3 | 57.39967 | -19.039 | -0.001666667 | -0.004 | 0
190 | 181.2236 | -7.753e-12 | 67.36333 | 64.8 | 56.94767 | -19.789 | -0.002 | -0.004 | 0
191 | 182.181097 | -7.603333e-12 | 66.96667 | 64.3 | 56.53567 | -20.533 | -0.002333333 | -0.004 | 0
192 | 183.130051 | -7.437333e-12 | 66.52667 | 63.83333 | 56.181 | -21.26 | -0.002333333 | -0.003333333 | 0
193 | 184.0781 | -7.328667e-12 | 66.05667 | 63.33333 | 55.88867 | -21.94467 | -0.001666667 | -0.004 | 0
194 | 185.0369 | -7.281333e-12 | 65.73 | 62.83333 | 55.65633 | -22.60133 | -0.002 | -0.004 | 0
195 | 185.9933 | -7.180667e-12 | 65.24 | 62.33333 | 55.49267 | -23.215 | -0.001666667 | -0.004 | 0
196 | 186.9504 | -7.116e-12 | 64.73 | 61.83333 | 55.39967 | -23.77733 | -0.002 | -0.004 | 0
197 | 187.907794 | -6.933e-12 | 64.22 | 61.33333 | 55.37767 | -24.28267 | -0.001666667 | -0.004 | 0
198 | 188.865138 | -6.828667e-12 | 63.69 | 60.86667 | 55.42867 | -24.73733 | -0.002 | -0.003666667 | 0
199 | 189.8212 | -4.152e-12 | 63.17 | 60.36667 | 55.55067 | -25.11167 | -0.002 | -0.003666667 | 0
200 | 190.7764 | -3.585333e-12 | 62.63 | 59.9 | 55.742 | -25.406 | -0.001666667 | -0.003666667 | 0
201 | 191.735464 | -4.930333e-12 | 62.12 | 59.4 | 56.00167 | -25.611 | -0.001666667 | -0.003 | 0
202 | 192.6909 | -5.402333e-12 | 61.58 | 58.9 | 56.323 | -25.74333 | -0.001333333 | -0.003666667 | 0
203 | 193.6454 | -6.623667e-12 | 61.06 | 58.5 | 56.70333 | -25.79833 | -0.002333333 | -0.003666667 | 0
204 | 194.602321 | -6.148333e-12 | 60.54 | 58 | 57.137 | -25.741 | -0.001666667 | -0.004 | 0
205 | 195.555966 | -5.091e-12 | 60.03 | 57.6 | 57.61633 | -25.60533 | -0.001666667 | -0.004 | 0
206 | 196.4997 | -5.837333e-12 | 59.70333 | 57.2 | 58.13133 | -25.376 | -0.002 | -0.003666667 | 0
207 | 197.453125 | -5.395667e-12 | 59.22 | 56.8 | 58.68033 | -25.05 | -0.002 | -0.004 | 0
208 | 198.411 | -7.446e-12 | 58.76 | 56.5 | 59.25833 | -24.657 | -0.002 | -0.003333333 | 0
209 | 199.3683 | -4.532333e-12 | 58.33 | 56.26667 | 59.85267 | -24.18333 | -0.002 | -0.004 | 0
210 | 200.324898 | -7.888667e-12 | 57.95 | 56.06667 | 60.45433 | -23.63667 | -0.002333333 | -0.004 | 0
211 | 201.2803 | -5.216333e-12 | 57.73 | 55.93333 | 61.05433 | -23.02233 | -0.002 | -0.004 | 0
212 | 202.2372 | -5.7e-12 | 57.45667 | 55.93333 | 61.64533 | -22.369 | -0.002 | -0.004 | 0
213 | 203.1957 | -5.670333e-12 | 57.26333 | 56.06667 | 62.22033 | -21.71067 | -0.002 | -0.004 | 0
214 | 204.15531 | -5.699333e-12 | 57.17 | 56.33333 | 62.76967 | -21.04067 | -0.002 | -0.003666667 | 0
215 | 205.1067 | -5.733667e-12 | 57.19333 | 56.73333 | 63.28 | -20.37333 | -0.002 | -0.004 | 0
216 | 206.062815 | -5.753667e-12 | 57.31333 | 57.2 | 63.75167 | -19.741 | -0.002 | -0.004 | 0
217 | 207.018 | -5.724333e-12 | 57.46 | 57.76667 | 64.175 | -19.14333 | -0.002 | -0.004 | 0
218 | 207.97197 | -5.687667e-12 | 57.8 | 58.33333 | 64.54367 | -18.552 | -0.002 | -0.004 | 0
219 | 208.9152 | -5.602e-12 | 58.23 | 58.93333 | 64.851 | -18.02767 | -0.002 | -0.004 | 0
220 | 209.874655 | -5.504333e-12 | 58.74 | 59.53333 | 65.09733 | -17.53533 | -0.002 | -0.004 | 0
221 | 210.8333 | -5.434333e-12 | 59.3 | 60.2 | 65.277 | -17.11933 | -0.001666667 | -0.004 | 0
222 | 211.7973 | -5.530667e-12 | 59.91 | 60.9 | 65.38633 | -16.76167 | -0.002 | -0.004 | 0
223 | 212.7528 | -5.575e-12 | 60.54 | 61.6 | 65.42333 | -16.48333 | -0.002 | -0.004 | 0
224 | 213.686133 | -5.653333e-12 | 61.22 | 62.3 | 65.39 | -16.295 | -0.001333333 | -0.004 | 0
225 | 214.6439 | -5.782333e-12 | 61.91 | 63 | 65.28467 | -16.189 | -0.001666667 | -0.004 | 0
226 | 215.598458 | -5.905e-12 | 62.62 | 63.7 | 65.11 | -16.17933 | -0.001666667 | -0.003666667 | 0
227 | 216.56 | -6.044333e-12 | 63.33 | 64.36667 | 64.86567 | -16.27067 | -0.002333333 | -0.004 | 0
228 | 217.516791 | -6.249667e-12 | 63.81667 | 65.03333 | 64.559 | -16.45967 | -0.002 | -0.004 | 0
229 | 218.470558 | -6.500667e-12 | 64.55333 | 65.66667 | 64.19333 | -16.75667 | -0.001666667 | -0.004 | 0
230 | 219.4289 | -6.708333e-12 | 65.28 | 66.26667 | 63.77233 | -17.14933 | -0.001666667 | -0.004 | 0
231 | 220.389906 | -6.884667e-12 | 65.98 | 66.73333 | 63.30133 | -17.623 | -0.002333333 | -0.004 | 0
232 | 221.347022 | -7.061333e-12 | 66.62333 | 67.1 | 62.791 | -18.163 | -0.002 | -0.003666667 | 0
233 | 222.302956 | -7.079e-12 | 67.01 | 67.36667 | 62.24667 | -18.789 | -0.001666667 | -0.004 | 0
234 | 223.25582 | -7.103667e-12 | 67.51333 | 67.4 | 61.678 | -19.429 | -0.002333333 | -0.004 | 0
235 | 224.212 | -7.092333e-12 | 67.9 | 67.4 | 61.09033 | -20.13033 | -0.002 | -0.004 | 0
236 | 225.157545 | -7.111e-12 | 68.15 | 67.26667 | 60.49833 | -20.84933 | -0.002 | -0.004 | 0
237 | 226.0955 | -7.113e-12 | 68.25 | 67 | 59.91233 | -21.57267 | -0.002 | -0.004 | 0
238 | 227.053 | -7.194e-12 | 68.25 | 66.7 | 59.324 | -22.33267 | -0.002333333 | -0.004 | 0
239 | 228.007731 | -7.280333e-12 | 68.19 | 66.26667 | 58.75133 | -23.08333 | -0.002 | -0.004 | 0
240 | 228.9636 | -7.314e-12 | 68 | 65.8 | 58.20267 | -23.83567 | -0.002333333 | -0.004 | 0
241 | 229.9245 | -7.323e-12 | 67.71 | 65.4 | 57.68367 | -24.61167 | -0.002 | -0.004 | 0
242 | 230.860655 | -7.222667e-12 | 67.36 | 64.9 | 57.217 | -25.33467 | -0.002 | -0.004 | 0
243 | 231.8164 | -7.169333e-12 | 66.97 | 64.4 | 56.786 | -26.073 | -0.002333333 | -0.004 | 0
244 | 232.775363 | -7.056333e-12 | 66.53 | 63.93333 | 56.409 | -26.79233 | -0.001666667 | -0.004 | 0
245 | 233.7371 | -6.975333e-12 | 66.06 | 63.5 | 56.08733 | -27.49433 | -0.001333333 | -0.003666667 | 0
246 | 234.6935 | -6.842333e-12 | 65.57 | 63 | 55.832 | -28.14567 | -0.002 | -0.004 | 0
247 | 235.6483 | -6.732667e-12 | 65.08 | 62.5 | 55.64367 | -28.767 | -0.002333333 | -0.003333333 | 0
248 | 236.6041 | -6.557667e-12 | 64.57 | 61.96667 | 55.52533 | -29.33567 | -0.002 | -0.003666667 | 0
249 | 237.5592 | -6.544667e-12 | 64.05 | 61.46667 | 55.47733 | -29.85467 | -0.002 | -0.004 | 0
250 | 238.5137 | -6.380667e-12 | 63.70333 | 60.96667 | 55.50167 | -30.30467 | -0.001666667 | -0.004 | 0
251 | 239.4708 | -6.309e-12 | 63.17667 | 60.43333 | 55.59767 | -30.67133 | -0.002 | -0.004 | 0
252 | 240.4268 | -6.196667e-12 | 62.65333 | 59.9 | 55.76433 | -30.96633 | -0.001333333 | -0.004 | 0
253 | 241.383817 | -4.828333e-12 | 62.12667 | 59.4 | 55.999 | -31.185 | -0.002 | -0.004 | 0
254 | 242.3409 | -2.569667e-12 | 61.59667 | 58.93333 | 56.29833 | -31.32533 | -0.002 | -0.004 | 0
255 | 243.2826 | -2.668e-12 | 61.25 | 58.46667 | 56.654 | -31.37967 | -0.001666667 | -0.003333333 | 0
256 | 244.238652 | -4.901667e-12 | 60.73667 | 58 | 57.06567 | -31.32867 | -0.001666667 | -0.003666667 | 0
257 | 245.2035 | -4.687333e-12 | 60.22 | 57.53333 | 57.53233 | -31.18867 | -0.002 | -0.004 | 0
258 | 246.156485 | -7.665e-12 | 59.71667 | 57.1 | 58.03867 | -30.95433 | -0.001666667 | -0.004 | 0
259 | 247.110076 | -8.054667e-12 | 59.23333 | 56.73333 | 58.57833 | -30.62967 | -0.001666667 | -0.004 | 0
260 | 248.064641 | -4.886333e-12 | 58.92 | 56.43333 | 59.14667 | -30.235 | -0.002 | -0.004 | 0