## Sheet1
| time | current | int_temp | ext_temp | new_target_temp | pid_out_volt | pelt_volt | pelt_curr | vsource
0 | 0.000155 | 1.6565e-12 | 60.4 | 60.6 | 80 | 0 | -0.001 | -0.003 | 0
1 | 0.479278 | 1.6653e-12 | 60.84 | 60.9 | 80.016 | 7 | -0.001 | -0.003 | 0
2 | 0.944928 | 1.6898e-12 | 60.84 | 61.2 | 80.047 | 7 | 0 | -0.003 | 0
3 | 1.42392 | 1.7036e-12 | 61.35 | 61.5 | 80.077 | 7 | 0 | -0.003 | 0
4 | 1.900345 | 1.7281e-12 | 61.35 | 61.8 | 80.108 | 7 | -0.001 | 0.009 | 0
5 | 2.381127 | 1.7361e-12 | 61.91 | 62.1 | 80.139 | 7 | -0.001 | -0.003 | 0