## Sheet1
| time | current | int_temp | ext_temp | new_target_temp | pid_out_volt | pelt_volt | pelt_curr | vsource
0 | 0.000562 | -3e-13 | 51.32 | 51.7 | 80 | 0 | 5.002 | 1.555 | 0
1 | 0.22985 | -3.02e-13 | 51.98 | 52 | 80 | 5 | 5.002 | 1.542 | 0
2 | 0.46704 | -2.98e-13 | 51.98 | 52.4 | 80.015 | 5 | 5.002 | 1.53 | 0
3 | 0.706186 | -2.88e-13 | 51.98 | 52.7 | 80.03 | 5 | 5.002 | 1.518 | 0
4 | 0.946634 | -2.75e-13 | 51.98 | 53 | 80.046 | 5 | 5.001 | 1.507 | 0
5 | 1.195048 | -2.75e-13 | 52.64 | 53.4 | 80.061 | 5 | 5.004 | 1.496 | 0
6 | 1.432946 | -2.66e-13 | 52.64 | 53.7 | 80.077 | 5 | 5.002 | 1.496 | 0
7 | 1.669907 | -2.61e-13 | 52.64 | 54 | 80.093 | 5 | 5.002 | 1.486 | 0
8 | 1.907882 | -2.79e-13 | 52.64 | 54.4 | 80.108 | 5 | 5.001 | 1.476 | 0
9 | 2.147803 | -2.95e-13 | 53.31 | 54.7 | 80.123 | 5 | 5.001 | 1.466 | 0
10 | 2.385914 | -2.86e-13 | 53.31 | 55.1 | 80.139 | 5 | 5.002 | 1.458 | 0
11 | 2.62564 | -2.85e-13 | 53.31 | 55.5 | 80.154 | 5 | 5.002 | 1.448 | 0
12 | 2.864293 | -2.91e-13 | 53.31 | 55.8 | 80.169 | 5 | 5.002 | 1.44 | 0
13 | 3.1032 | -3.1e-13 | 53.98 | 56.2 | 80.185 | 5 | 5.002 | 1.432 | 0
14 | 3.341611 | 1.24e-13 | 53.98 | 56.6 | 80.2 | 5 | 5.002 | 1.424 | 0
15 | 3.579782 | -5.9e-14 | 53.98 | 56.9 | 80.215 | 5 | 5.003 | 1.416 | 0
16 | 3.819367 | -1.64e-13 | 53.98 | 57.3 | 80.23 | 5 | 5.001 | 1.416 | 0
17 | 4.058361 | -2.26e-13 | 53.98 | 57.7 | 80.245 | 5 | 5.002 | 1.409 | 0
18 | 4.296605 | -2.91e-13 | 54.66 | 58 | 80.26 | 5 | 5.002 | 1.402 | 0
19 | 4.53654 | -3.69e-13 | 54.66 | 58.4 | 80.275 | 5 | 5.002 | 1.395 | 0
20 | 4.776699 | -4.52e-13 | 54.66 | 58.7 | 80.29 | 5 | 5.002 | 1.39 | 0
21 | 5.026534 | -5.26e-13 | 54.66 | 59.1 | 80.305 | 5 | 5.002 | 1.383 | 0
22 | 5.263425 | -5.74e-13 | 55.35 | 59.5 | 80.321 | 5 | 5.001 | 1.376 | 0
23 | 5.500252 | -6.66e-13 | 55.35 | 59.8 | 80.335 | 5 | 5.001 | 1.371 | 0
24 | 5.738699 | -6.45e-13 | 55.35 | 60.2 | 80.35 | 5 | 5.001 | 1.364 | 0
25 | 5.976809 | -6.43e-13 | 55.35 | 60.6 | 80.364 | 5 | 5.005 | 1.359 | 0
26 | 6.214271 | -6.49e-13 | 56.03 | 60.9 | 80.379 | 5 | 5.002 | 1.359 | 0
27 | 6.45319 | -5.97e-13 | 56.03 | 61.3 | 80.393 | 5 | 5.002 | 1.354 | 0
28 | 6.692141 | -5.68e-13 | 56.03 | 61.6 | 80.407 | 5 | 5.001 | 1.349 | 0
29 | 6.931139 | -6.29e-13 | 56.03 | 62 | 80.422 | 5 | 5.002 | 1.343 | 0
30 | 7.169803 | -5.51e-13 | 56.73 | 62.4 | 80.436 | 5 | 5.001 | 1.339 | 0
31 | 7.409856 | -5.86e-13 | 56.73 | 62.7 | 80.45 | 5 | 5.001 | 1.334 | 0
32 | 7.647373 | -5.69e-13 | 56.73 | 63 | 80.464 | 5 | 5.002 | 1.329 | 0
33 | 7.896683 | -5.71e-13 | 56.73 | 63.4 | 80.478 | 5 | 5.002 | 1.325 | 0
34 | 8.13478 | -6.41e-13 | 57.42 | 63.8 | 80.492 | 5 | 5.002 | 1.32 | 0
35 | 8.37464 | -7.03e-13 | 57.42 | 64.1 | 80.505 | 5 | 5.004 | 1.316 | 0
36 | 8.612966 | -7.28e-13 | 57.42 | 64.4 | 80.519 | 5 | 5.001 | 1.316 | 0
37 | 8.851066 | -7.26e-13 | 57.42 | 64.8 | 80.532 | 5 | 5.001 | 1.312 | 0
38 | 9.09157 | -7.17e-13 | 58.12 | 65.1 | 80.546 | 5 | 5.002 | 1.308 | 0
39 | 9.329769 | -6.97e-13 | 58.12 | 65.5 | 80.559 | 5 | 5.002 | 1.304 | 0
40 | 9.567019 | -6.25e-13 | 58.12 | 65.8 | 80.572 | 5 | 5.003 | 1.3 | 0
41 | 9.804139 | -7.03e-13 | 58.12 | 66.2 | 80.585 | 5 | 5.003 | 1.296 | 0
42 | 10.042751 | -7.12e-13 | 58.12 | 66.5 | 80.597 | 5 | 5.002 | 1.293 | 0
43 | 10.286382 | -7.72e-13 | 58.81 | 66.8 | 80.61 | 5 | 5.002 | 1.289 | 0
44 | 10.526013 | -6.64e-13 | 58.81 | 67.2 | 80.623 | 5 | 5.001 | 1.285 | 0
45 | 10.764552 | -7.42e-13 | 58.81 | 67.5 | 80.635 | 5 | 5.001 | 1.282 | 0
46 | 11.004961 | -7.2e-13 | 58.81 | 67.8 | 80.647 | 5 | 5.001 | 1.282 | 0
47 | 11.243947 | -9.55e-13 | 59.51 | 68.1 | 80.66 | 5 | 5.002 | 1.279 | 0
48 | 11.482262 | -1.062e-12 | 59.51 | 68.5 | 80.672 | 5 | 5.002 | 1.276 | 0
49 | 11.719754 | -9.71e-13 | 59.51 | 68.8 | 80.683 | 5 | 5.002 | 1.273 | 0
50 | 11.958795 | -9.97e-13 | 59.51 | 69.1 | 80.695 | 5 | 5.002 | 1.27 | 0
51 | 12.199545 | -1.374e-12 | 60.21 | 69.5 | 80.707 | 5 | 5.002 | 1.266 | 0
52 | 12.43756 | -1.507e-12 | 60.21 | 69.8 | 80.718 | 5 | 5.002 | 1.263 | 0
53 | 12.675612 | -1.175e-12 | 60.21 | 70.1 | 80.729 | 5 | 5.001 | 1.26 | 0
54 | 12.913157 | -8.95e-13 | 60.21 | 70.4 | 80.74 | 5 | 5.001 | 1.258 | 0
55 | 13.151386 | -6.72e-13 | 60.91 | 70.7 | 80.751 | 5 | 5.002 | 1.255 | 0
56 | 13.390761 | -5.22e-13 | 60.91 | 71 | 80.762 | 5 | 5.001 | 1.255 | 0
57 | 13.628342 | -3.85e-13 | 60.91 | 71.3 | 80.772 | 5 | 5.001 | 1.252 | 0
58 | 13.868097 | -2.78e-13 | 60.91 | 71.6 | 80.783 | 5 | 5.002 | 1.249 | 0
59 | 14.106141 | -2.55e-13 | 61.6 | 71.9 | 80.793 | 5 | 5.002 | 1.247 | 0
60 | 14.346188 | -2.41e-13 | 61.6 | 72.2 | 80.803 | 5 | 5.001 | 1.244 | 0
61 | 14.586991 | -3.21e-13 | 61.6 | 72.5 | 80.813 | 5 | 5.001 | 1.241 | 0
62 | 14.824872 | -7.91e-13 | 61.6 | 72.8 | 80.823 | 5 | 5.001 | 1.239 | 0
63 | 15.063331 | -9.55e-13 | 61.6 | 73.2 | 80.832 | 5 | 5.001 | 1.236 | 0
64 | 15.303295 | -8.32e-13 | 62.3 | 73.4 | 80.841 | 5 | 5.001 | 1.234 | 0
65 | 15.543067 | -5.65e-13 | 62.3 | 73.7 | 80.851 | 5 | 5.001 | 1.231 | 0
66 | 15.783844 | -3.26e-13 | 62.3 | 74 | 80.86 | 5 | 5.002 | 1.231 | 0
67 | 16.023407 | -1.21e-13 | 62.3 | 74.3 | 80.869 | 5 | 5.001 | 1.229 | 0
68 | 16.263961 | 2.3e-14 | 62.99 | 74.6 | 80.877 | 5 | 5.002 | 1.227 | 0
69 | 16.503676 | 9.5e-14 | 62.99 | 74.9 | 80.886 | 5 | 5.002 | 1.224 | 0
70 | 16.742982 | 1.06e-13 | 62.99 | 75.2 | 80.894 | 5 | 5.001 | 1.222 | 0
71 | 16.981186 | 5.4e-14 | 62.99 | 75.5 | 80.902 | 5 | 5.001 | 1.22 | 0
72 | 17.221957 | -2.7e-14 | 63.68 | 75.8 | 80.91 | 5 | 5.001 | 1.217 | 0
73 | 17.461729 | -8.9e-14 | 63.68 | 76.1 | 80.917 | 5 | 5.001 | 1.215 | 0
74 | 17.700103 | -1.29e-13 | 63.68 | 76.4 | 80.925 | 5 | 5.001 | 1.213 | 0
75 | 17.940585 | -1.73e-13 | 63.68 | 76.7 | 80.932 | 5 | 5.001 | 1.211 | 0
76 | 18.178346 | -2.15e-13 | 64.36 | 76.9 | 80.939 | 5 | 5.002 | 1.211 | 0
77 | 18.418796 | -2.5e-13 | 64.36 | 77.2 | 80.946 | 5 | 5.002 | 1.209 | 0
78 | 18.657714 | -2.83e-13 | 64.36 | 77.5 | 80.953 | 5 | 5.001 | 1.207 | 0
79 | 18.897356 | -3.25e-13 | 64.36 | 77.8 | 80.959 | 5 | 5.002 | 1.204 | 0
80 | 19.137114 | -3.58e-13 | 65.05 | 78 | 80.965 | 5 | 5.001 | 1.203 | 0
81 | 19.374391 | -3.77e-13 | 65.05 | 78.3 | 80.971 | 5 | 5.001 | 1.2 | 0
82 | 19.614925 | -3.79e-13 | 65.05 | 78.6 | 80.977 | 5 | 5.002 | 1.199 | 0
83 | 19.854375 | -3.69e-13 | 65.05 | 78.8 | 80.983 | 5 | 5.001 | 1.197 | 0
84 | 20.083969 | -3.44e-13 | 65.72 | 79.1 | 80.988 | 5 | 5.001 | 1.195 | 0
85 | 20.322395 | -2.93e-13 | 65.72 | 79.4 | 80.993 | 5 | 5.001 | 1.193 | 0
86 | 20.562139 | -2.59e-13 | 65.72 | 79.6 | 80.998 | 5 | 5.002 | 1.193 | 0
87 | 20.802894 | -2.53e-13 | 65.72 | 79.9 | 81.002 | 5 | 5.002 | 1.191 | 0
88 | 21.041065 | -2.49e-13 | 65.72 | 80.2 | 81.007 | 5 | 5.002 | 1.189 | 0
89 | 21.281589 | -2.46e-13 | 66.38 | 80.4 | 81.011 | 5 | 5.002 | 1.188 | 0
90 | 21.521402 | -2.25e-13 | 66.38 | 80.7 | 81.015 | 5 | 5.002 | 1.186 | 0
91 | 21.759346 | -2.28e-13 | 66.38 | 80.9 | 81.019 | 5 | 5.002 | 1.184 | 0
92 | 21.997428 | -2.29e-13 | 66.38 | 81.2 | 81.023 | 5 | 5.002 | 1.182 | 0
93 | 22.235243 | -2.25e-13 | 67.04 | 81.4 | 81.026 | 5 | 5.001 | 1.18 | 0
94 | 22.473188 | -2.25e-13 | 67.04 | 81.7 | 81.029 | 5 | 5.001 | 1.179 | 0
95 | 22.711225 | -2.22e-13 | 67.04 | 82 | 81.032 | 5 | 5.001 | 1.179 | 0
96 | 22.950569 | -2.16e-13 | 67.04 | 82.2 | 81.035 | 5 | 5.002 | 1.177 | 0
97 | 23.190337 | -2.13e-13 | 67.69 | 82.5 | 81.038 | 5 | 5.001 | 1.176 | 0
98 | 23.430181 | -2.22e-13 | 67.69 | 82.7 | 81.04 | 5 | 5.002 | 1.174 | 0
99 | 23.668169 | -2.21e-13 | 67.69 | 83 | 81.042 | 5 | 5.002 | 1.172 | 0
100 | 23.906291 | -2.17e-13 | 67.69 | 83.2 | 81.044 | 5 | 5.002 | 1.171 | 0
101 | 24.146024 | -2.23e-13 | 68.34 | 83.4 | 81.045 | 5 | 5.002 | 1.169 | 0
102 | 24.384914 | -2.17e-13 | 68.34 | 83.7 | 81.047 | 5 | 5.001 | 1.168 | 0
103 | 24.623875 | -2.11e-13 | 68.34 | 83.9 | 81.048 | 5 | 5.001 | 1.166 | 0
104 | 24.873259 | -2.14e-13 | 68.34 | 84.1 | 81.049 | 5 | 5.002 | 1.165 | 0
105 | 25.102874 | -2.2e-13 | 68.98 | 84.3 | 81.05 | 5 | 5.002 | 1.165 | 0
106 | 25.341175 | -2.25e-13 | 68.98 | 84.6 | 81.05 | 5 | 5.002 | 1.163 | 0
107 | 25.59162 | -2.26e-13 | 68.98 | 84.8 | 81.05 | 5 | 5.002 | 1.162 | 0
108 | 25.830662 | -2.25e-13 | 68.98 | 85 | 81.05 | 5 | 5.001 | 1.16 | 0
109 | 26.068439 | -2.25e-13 | 68.98 | 85.3 | 81.05 | 5 | 5.002 | 1.159 | 0
110 | 26.306355 | -2.1e-13 | 69.61 | 85.5 | 81.05 | 5 | 5.002 | 1.157 | 0
111 | 26.546897 | -1.88e-13 | 69.61 | 85.7 | 81.049 | 5 | 5.002 | 1.156 | 0
112 | 26.785799 | -1.78e-13 | 69.61 | 86 | 81.048 | 5 | 5.002 | 1.155 | 0
113 | 27.024803 | -1.69e-13 | 69.61 | 86.2 | 81.047 | 5 | 5.002 | 1.153 | 0
114 | 27.262451 | -1.46e-13 | 70.23 | 86.4 | 81.046 | 5 | 5.002 | 1.152 | 0
115 | 27.500162 | -1.12e-13 | 70.23 | 86.6 | 81.044 | 5 | 5.002 | 1.152 | 0
116 | 27.740996 | -3.2e-14 | 70.23 | 86.9 | 81.043 | 5 | 5.002 | 1.15 | 0
117 | 27.980395 | 1.4e-14 | 70.23 | 87.1 | 81.041 | 5 | 5.002 | 1.149 | 0
118 | 28.220409 | 5.4e-14 | 70.86 | 87.3 | 81.038 | 5 | 5.003 | 1.148 | 0
119 | 28.451776 | 7.9e-14 | 70.86 | 87.5 | 81.036 | 5 | 5.002 | 1.146 | 0
120 | 28.691568 | 8.9e-14 | 70.86 | 87.8 | 81.033 | 5 | 5.002 | 1.145 | 0
121 | 28.932002 | 1.01e-13 | 70.86 | 88 | 81.031 | 5 | 5.002 | 1.144 | 0
122 | 29.172951 | 1.19e-13 | 71.46 | 88.2 | 81.028 | 5 | 5.002 | 1.143 | 0
123 | 29.411364 | 1.35e-13 | 71.46 | 88.4 | 81.024 | 5 | 5.002 | 1.141 | 0
124 | 29.653798 | 1.41e-13 | 71.46 | 88.6 | 81.021 | 5 | 5.001 | 1.14 | 0
125 | 29.892635 | 1.46e-13 | 71.46 | 88.8 | 81.017 | 5 | 5.001 | 1.14 | 0